## pdf_output
buergerite60280buergerite60280buergerite60280buergerite60280buergerite60280buergerite60280buergerite60280buergerite60280buergerite60280buergerite60280buergerite60280buergerite60280buergerite60280buergerite60280
| #16 | #17 | #18 | #19 | #20 | #21 | #22 | #23 | #24 | #25 | #27 | #28 | #29 | #30
Ox | Wt | Percents | Average | Standard | Dev
Na2O | 1.47 | 1.57 | 1.44 | 1.59 | 1.6 | 1.58 | 1.55 | 1.57 | 1.47 | 1.5 | 1.53 | 1.47 | 1.45 | 1.57 | 1.525714 | 0.05693644
SiO2 | 35.07 | 35.29 | 35.46 | 34.62 | 34.99 | 36.06 | 34.76 | 36.61 | 36.53 | 35.06 | 35.56 | 35.01 | 36.66 | 35.7 | 35.52714 | 0.6923697
MgO | 10.69 | 10.66 | 10.55 | 10.46 | 10.87 | 10.63 | 10.63 | 10.68 | 10.68 | 10.81 | 10.63 | 10.58 | 10.53 | 10.6 | 10.64286 | 0.1059338
Al2O3 | 33.38 | 33.43 | 33.45 | 33.51 | 33.51 | 33.58 | 33.4 | 33.54 | 33.24 | 33.77 | 33.46 | 33.4 | 33.43 | 33.33 | 33.45929 | 0.124867
CaO | 2.36 | 2.28 | 2.39 | 2.44 | 2.31 | 2.39 | 2.38 | 2.41 | 2.28 | 2.45 | 2.42 | 2.33 | 2.48 | 2.44 | 2.382857 | 0.06354024
MnO | 0 | 0 | 0 | 0 | 0 | 0 | 0 | 0 | 0 | 0 | 0 | 0 | 0 | 0 | 0 | 0
FeO | 0 | 0 | 0 | 0 | 0 | 0 | 0 | 0 | 0 | 0 | 0 | 0 | 0 | 0 | 0 | 0
TiO2 | 1.13 | 1.17 | 0.94 | 1.08 | 1.04 | 0.87 | 1.09 | 0.91 | 0.88 | 1.14 | 0.99 | 1.13 | 1 | 0.92 | 1.020714 | 0.1044741
B2O3 | 15.77 | 15.47 | 15.77 | 16.27 | 15.64 | 14.69 | 16.16 | 14.22 | 14.81 | 15.12 | 15.34 | 16 | 14.28 | 15.26 | 15.34286 | 0.6554908
F | 0 | 0 | 0 | 0 | 0 | 0 | 0 | 0 | 0 | 0 | 0 | 0 | 0 | 0 | 0 | 0
Totals | 99.87 | 99.87 | 100 | 99.97 | 99.95 | 99.8 | 99.97 | 99.93 | 99.9 | 99.84 | 99.93 | 99.91 | 99.83 | 99.82 | 99.89929 | 0.06256864
Cation | Numbers | Normalized | to | 30 | O | Avg | Cation | # | Standard | Dev | Norm | Cation | # |  |  |  | CNISF*
TSi | 5.501 | 5.541 | 5.54 | 5.409 | 5.481 | 5.683 | 5.433 | 5.759 | 5.733 | 5.522 | 5.576 | 5.475 | 5.779 | 5.615 | 5.574786 | 0.1211872 | 0.929131 | 4 | 22.29914 | O | 2 | 27 | 54
TB | 0.499 | 0.459 | 0.46 | 0.591 | 0.519 | 0.317 | 0.567 | 0.241 | 0.267 | 0.478 | 0.424 | 0.525 | 0.221 | 0.385 | 0.4252143 | 0.1211872 | 0.07086905 | 3 | 1.275643
ZAl | 6 | 6 | 6 | 6 | 6 | 6 | 6 | 6 | 6 | 6 | 6 | 6 | 6 | 6 | 6 | 0 | 6 | 3 | 18 | O in group | 2 | 0.07 | 0.56
[20 empty] | OH | 1 | 0.93 | 3.72
YMg | 2.499 | 2.496 | 2.459 | 2.435 | 2.54 | 2.497 | 2.478 | 2.504 | 2.498 | 2.538 | 2.485 | 2.467 | 2.474 | 2.485 | 2.489643 | 0.02800167 | 0.8891582 | 2 | 5.334949 | F | 1 | 0 | 0
YAl | 0.17 | 0.188 | 0.16 | 0.17 | 0.187 | 0.235 | 0.152 | 0.219 | 0.148 | 0.27 | 0.183 | 0.157 | 0.212 | 0.179 | 0.1878571 | 0.03493479 | 0.06709184 | 3 | 0.6038265 |  | Sum caharges (-) |  | 58.28
YTi | 0.133 | 0.138 | 0.11 | 0.127 | 0.122 | 0.103 | 0.128 | 0.108 | 0.104 | 0.135 | 0.117 | 0.133 | 0.119 | 0.109 | 0.1204286 | 0.01215739 | 0.0430102 | 4 | 0.5161224
B | 3.77 | 3.735 | 3.794 | 3.798 | 3.709 | 3.678 | 3.793 | 3.619 | 3.746 | 3.634 | 3.726 | 3.794 | 3.665 | 3.758 | 3.729929 | 0.06099995 | 1 | 3 | 9
XNa | 0.447 | 0.479 | 0.435 | 0.481 | 0.485 | 0.483 | 0.469 | 0.478 | 0.447 | 0.457 | 0.466 | 0.444 | 0.444 | 0.48 | 0.4639286 | 0.01768295 | 0.45 | 1 | 0.45
XCa | 0.397 | 0.384 | 0.399 | 0.409 | 0.388 | 0.404 | 0.398 | 0.407 | 0.384 | 0.413 | 0.406 | 0.39 | 0.419 | 0.411 | 0.4006429 | 0.01108434 | 0.4006429 | 2 | 0.8012857
Totals | 19.417 | 19.419 | 19.358 | 19.42 | 19.43 | 19.399 | 19.419 | 19.335 | 19.326 | 19.447 | 19.383 | 19.384 | 19.332 | 19.423 | 19.39229 | 0.04004887 |  | sum (+) | 58.28097
(Na0.45Ca0.40□0.15)(Mg0.89Al0.07Ti0.04)3Al6(BO3)3(Si0.93B0.07)6O18((OH)0.95O0.05)4
Xtal | El | Line | Pk(s) | Bkg(s) | Bkg(+) | Bkg(-) | Standards |  |  |  | NaFe3+3Al6(BO3)3Si6O18(O,OH,F)4
TAP | Na | Ka | 20 | 10 | 600 | -600 | albite-Cr
TAP | Si | Ka | 20 | 10 | 600 | -600 | new-fo90
TAP | F | Ka | 20 | 10 | 800 | -800 | MgF2
TAP | Mg | Ka | 20 | 10 | 600 | -600 | diopside
TAP | Al | Ka | 20 | 10 | 600 | -600 | anor-hk
PET | Ca | Ka | 20 | 10 | 500 | -350 | diopside
PET | Mn | Ka | 20 | 10 | 600 | -600 | rhod-791
LIF | Fe | Ka | 20 | 10 | 500 | -500 | fayalite
LIF | Ti | Ka | 20 | 10 | 500 | -500 | rutile1
Al | 6.17 | 6.188 | 6.16 | 6.17 | 6.187 | 6.235 | 6.152 | 6.219 | 6.148 | 6.27 | 6.183 | 6.157 | 6.212 | 6.179 | 6.188 | 0.034
B | 4.269 | 4.194 | 4.254 | 4.389 | 4.228 | 3.995 | 4.36 | 3.86 | 4.013 | 4.112 | 4.15 | 4.319 | 3.886 | 4.143 | 4.155 | 0.16