## pdf_output
hydroxyl-herderite R070451
| #41 | #42 | #43 | #44 | #45 | #46 | #47 | #48
Ox | Wt | Percents | Average | Standard | Dev |  |  |  | average | stdev
P2O5 | 43.76 | 43.64 | 42.8 | 43.65 | 43.06 | 43.67 | 43.68 | 44.04 | 43.5375 | 0.4026608
CaO | 34.03 | 33.77 | 33.94 | 33.93 | 33.86 | 33.97 | 34.1 | 33.8 | 33.925 | 0.1119949
Al2O3 | 0.22 | 0.15 | 0.22 | 0.26 | 0.36 | 0.59 | 1.37 | 0.26 | 0.42875 | 0.4032878
MnO | 0.13 | 0.09 | 0.12 | 0.1 | 0.08 | 0.13 | 0.1 | 0.11 | 0.1075 | 0.01832251
F | 1.917303 | 2.366401 | 2.24549 | 2.124579 | 2.280036 | 2.93641 | 2.038214 | 2.07276 | 2.247649125 | 0.3135673
FeO | 0.1 | 0.1 | 0.16 | 0.1 | 0.07 | 0.18 | 0.03 | 0.04 | 0.0975 | 0.05257647 | not present in the wds scan; not in totals
Na2O | 0.03 | 0.14 | 0.07 | 0.05 | 0.03 | 0.04 | 0.01 | 0.03 | 0.05 | 0.04035556 | not present in the wds scan; not in totals
SiO2 | 0 | 0 | 0 | 0.06 | 0.03 | 0 | 0.09 | 0 | 0.0225 | 0.03494894 | not present in the wds scan; not in totals
TiO2 | 0.01 | 0.02 | 0.03 | 0.03 | 0 | 0 | 0 | 0 | 0.01125 | 0.01356203 | not present in the wds scan; not in totals
Cr2O3 | 0.01 | 0.02 | 0 | 0 | 0.02 | 0.01 | 0.02 | 0 | 0.01 | 0.009258201 | not present in the wds scan; not in totals
MgO | 0 | 0 | 0 | 0 | 0 | 0 | 0 | 0 | 0 | 0 | not present in the wds scan; not in totals
SO2 | 0 | 0.01 | 0 | 0 | 0 | 0.01 | 0 | 0 | 0.0025 | 0.0046291 | not present in the wds scan; not in totals
Cl | 0 | 0 | 0 | 0 | 0 | 0 | 0 | 0 | 0 | 0 | not present in the wds scan; not in totals
K2O | 0 | 0 | 0 | 0 | 0 | 0 | 0 | 0 | 0 | 0 | not present in the wds scan; not in totals
As2O3 | 0 | 0 | 0.48 | 0 | 0.12 | 0.46 | 0 | 0 | 0.1325 | 0.2124517 | not present in the wds scan; not in totals
Totals* | 79.25 | 79.02 | 78.38 | 79.17 | 78.68 | 80.06 | 80.43 | 79.41 | 79.3 | 0.6756161
H2O** | 4.4 | 4.4 | 4.4 | 4.4 | 4.4 | 4.4 | 4.4 | 4.4 | 4.4 | 0
BeO*** | 16.35 | 16.58 | 17.22 | 16.43 | 16.92 | 15.54 | 15.17 | 16.19 | 16.3 | 0.6756161
* = totals adjusted for F2=-O
** = water assumed by stoichiometry so that normalized to 5 O, the sum OH+F=1
*** = estimated by difference
Cation number normalized to 3.5 O | [8 empty] | average | stdev | in formula
P | 0.9997238 | 1.002408 | 0.9938024 | 0.9995498 | 0.9952293 | 0.9940942 | 0.9838931 | 1.00346 | 0.9965201 | 0.006286593 | 1
Ca | 0.9839329 | 0.9817287 | 0.9973989 | 0.9833425 | 0.9904598 | 0.9786799 | 0.9721212 | 0.9746984 | 0.9827953 | 0.008204297 | 1
Al | 0.00699695 | 0.004796609 | 0.007111518 | 0.008288518 | 0.01158337 | 0.01869734 | 0.04296049 | 0.008247257 | 0.01358526 | 0.01260471 | trace
Mn | 0.002670216 | 0.001858671 | 0.002505174 | 0.00205883 | 0.001662415 | 0.002660652 | 0.002025189 | 0.002253439 | 0.002211823 | 0.0003749595
Fe | 0.002256765 | 0.002269046 | 0.003669948 | 0.002262058 | 0.001598199 | 0.004047627 | 0.000667529 | 0.000900319 | 0.002208936 | 0.00119436
Totals | 1.995581 | 1.993061 | 2.004488 | 1.995502 | 2.000533 | 1.99818 | 2.001668 | 1.98956 | 1.997321 | 0.004870351
F | 0.1636308 | 0.2030577 | 0.1947776 | 0.1817459 | 0.1968622 | 0.2497081 | 0.1715089 | 0.1764304 | 0.1922152 | 0.02687468 | 0.2
Cation number normalized to 5 O (including H2O assumed by stoichiometry and BeO by difference)
P | 1.020731 | 1.02133 | 1.000962 | 1.019969 | 1.006755 | 1.034031 | 1.024186 | 1.027566 | 1.019441 | 0.01075265 | 1
Ca | 1.004608 | 1.00026 | 1.004584 | 1.003431 | 1.00193 | 1.017998 | 1.011932 | 0.998113 | 1.005357 | 0.006525609 | 1
Al | 0.007143977 | 0.004887152 | 0.007162749 | 0.008457841 | 0.01171751 | 0.01944849 | 0.04471984 | 0.008445375 | 0.01399787 | 0.01318533 | trace
Be | 1.022126 | 1.028254 | 1.069395 | 1.023455 | 1.054193 | 0.9489493 | 0.9502248 | 1.011474 | 1.013509 | 0.04366439 | 1
Mn | 0.002726325 | 0.001893756 | 0.002523221 | 0.002100889 | 0.001681667 | 0.002767541 | 0.002108127 | 0.002307572 | 0.002263637 | 0.0003897775
Fe | 0.002304186 | 0.002311878 | 0.003696386 | 0.002308269 | 0.001616707 | 0.004210237 | 0.0006948663 | 0.0009219468 | 0.00225806 | 0.001226344
H | 0.8086569 | 0.8113561 | 0.8107818 | 0.8100897 | 0.8105502 | 0.820882 | 0.8128804 | 0.8088957 | 0.8117616 | 0.00392197 | 0.8
F | 0.1670692 | 0.2068907 | 0.1961807 | 0.1854587 | 0.199142 | 0.2597399 | 0.1785327 | 0.1806687 | 0.1967103 | 0.02847436 | 0.2
| ideal |  | CaBePO4(OH)
| measured |  | Ca1.00Be1.00P1.00O4((OH)0.80F0.20)Σ=1 | [5 empty] | trace amounts of Al; OH estimated by charge balance; BeO by difference
Xtal | El | Line | Pk(s) | Bkg(s) | Bkg(+) | Bkg(-) | Standards
TAP | Na | Ka | 20 | 10 | 600 | -600 | albite-Cr
TAP | Al | Ka | 20 | 10 | 600 | -600 | anor-hk
TAP | Si | Ka | 20 | 10 | 600 | -600 | diopside
TAP | F | Ka | 20 | 10 | 800 | -800 | MgF2
TAP | Mg | Ka | 20 | 10 | 600 | -600 | diopside
PET | P | Ka | 20 | 10 | 500 | -500 | apatite
PET | S | Ka | 20 | 10 | 600 | -600 | barite2
PET | Cl | Ka | 20 | 10 | 250 | -250 | scap-s
PET | K | Ka | 20 | 10 | 600 | -600 | kspar-OR1
PET | Ca | Ka | 20 | 10 | 600 | -600 | diopside
PET | Ti | Ka | 20 | 10 | 600 | -600 | rutile1
PET | Cr | Ka | 20 | 10 | 600 | -600 | chrom-s
PET | Mn | Ka | 20 | 10 | 600 | -600 | rhod-791
LIF | Fe | Ka | 20 | 10 | 500 | -500 | fayalite
LIF | As | Ka | 20 | 10 | 500 | -500 | as