## chemistry-sideriteR050262
siderite R050262
| #1 | #2 | #3 | #4 | #5 | #6 | #7 | #8 | #9 | #10 | #11 | #12
Ox | Wt | Percents | Average | Standard | Dev | [8 empty] | average | stdev
MgO | 8.33 | 8.18 | 8.44 | 8.67 | 8.34 | 8.42 | 8.11 | 8.49 | 10.28 | 9.35 | 10.24 | 9.53 |  | 8.87 | 0.75
CaO | 0.11 | 0.2 | 0.08 | 0.03 | 0.1 | 0.05 | 0.1 | 0.16 | 0.27 | 0.26 | 0.25 | 0.29 |  | 0.16 | 0.09
MnO | 2.79 | 3.06 | 2.77 | 2.63 | 2.78 | 2.72 | 2.89 | 3.05 | 3.06 | 3 | 2.96 | 3.06 |  | 2.9 | 0.15
FeO | 47.01 | 46.87 | 46.25 | 47.36 | 47.4 | 47.87 | 46.53 | 47.18 | 44.92 | 44.8 | 45.14 | 45.71 |  | 46.42 | 1
SrO | 0 | 0 | 0 | 0.01 | 0 | 0 | 0 | 0 | 0 | 0 | 0 | 0 |  | 0 | 0
CO2 | 41.76 | 41.68 | 42.46 | 41.3 | 41.38 | 40.95 | 42.37 | 41.12 | 41.47 | 42.59 | 41.4 | 41.4 |  | 41.66 | 0.52
Totals | 100 | 100 | 100 | 100 | 100 | 100 | 100 | 100 | 100 | 100 | 100 | 100 |  | 100 | 0
Cation | Numbers | Normalized | to | 3 | O | [8 empty] | average | stdev | in formula
Fe | 0.701 | 0.7 | 0.684 | 0.709 | 0.71 | 0.72 | 0.69 | 0.708 | 0.667 | 0.659 | 0.671 | 0.681 |  | 0.692 | 0.019 | 0.7134021
Mg | 0.222 | 0.218 | 0.222 | 0.231 | 0.223 | 0.226 | 0.214 | 0.227 | 0.272 | 0.245 | 0.271 | 0.253 |  | 0.235 | 0.019 | 0.242268
Mn | 0.042 | 0.046 | 0.042 | 0.04 | 0.042 | 0.041 | 0.043 | 0.046 | 0.046 | 0.045 | 0.045 | 0.046 |  | 0.044 | 0.002 | 0.04536082
C | 1.017 | 1.016 | 1.025 | 1.01 | 1.012 | 1.006 | 1.025 | 1.008 | 1.005 | 1.023 | 1.004 | 1.007 |  | 1.013 | 0.008 | 1
Totals | 1.983 | 1.984 | 1.975 | 1.99 | 1.988 | 1.994 | 1.975 | 1.992 | 1.995 | 1.977 | 1.996 | 1.993 |  | 1.987 | 0.008
FeCO3
[11 empty] | (Fe0.71Mg0.24Mn0.05)Σ=1CO3 | [5 empty] | light
Xtal | El | Line | Pk(s) | Bkg(s) | Bkg(+) | Bkg(-) | Standards
TAP | Mg | Ka | 20 | 10 | 600 | -600 | mgcarb1
TAP | Sr | La | 20 | 10 | 600 | -600 | srcarb-s
PET | Ca | Ka | 20 | 10 | 600 | -600 | wollast
PET | Mn | Ka | 20 | 10 | 600 | -600 | mncarb1
LIF | Fe | Ka | 20 | 10 | 500 | -500 | fayalite
[17 empty] | average | stdev | in formula
Fe | 0.603 | 0.606 | 0.598 | 0.618 | 0.622 | 0.613 | 0.598 | 0.587 | 0.606 | 0.595 | 0.606 | 0.614 | 0.548 | 0.534 | 0.534 |  | 0.592 | 0.028 | 0.5979798
Mg | 0.334 | 0.327 | 0.344 | 0.328 | 0.34 | 0.331 | 0.329 | 0.349 | 0.351 | 0.344 | 0.322 | 0.327 | 0.419 | 0.424 | 0.413 |  | 0.352 | 0.034 | 0.3555556
Mn | 0.046 | 0.044 | 0.051 | 0.047 | 0.046 | 0.041 | 0.041 | 0.043 | 0.047 | 0.043 | 0.047 | 0.044 | 0.034 | 0.035 | 0.039 |  | 0.043 | 0.004 | 0.04343434
C | 1.008 | 1.011 | 1.003 | 1.003 | 0.996 | 1.008 | 1.016 | 1.009 | 0.997 | 1.008 | 1.012 | 1.007 | 0.999 | 1.003 | 1.007 |  | 1.006 | 0.005 | 1
Totals | 1.992 | 1.989 | 1.997 | 1.997 | 2.004 | 1.992 | 1.984 | 1.99 | 2.003 | 1.991 | 1.988 | 1.993 | 2.001 | 1.997 | 1.993 |  | 1.994 | 0.005
[11 empty] | (Fe0.60Mg0.36Mn0.04)Σ=1CO3 | [5 empty] | intermediate
siderite50262_dsiderite50262_dsiderite50262_dsiderite50262_dsiderite50262_dsiderite50262_dsiderite50262_dsiderite50262_dsiderite50262_dsiderite50262_d
| #28 | #29 | #30 | #31 | #35 | #36 | #37
Ox | Wt | Percents | Average | Standard |  |  |  |  | average | stdev
MgO | 15.51 | 15.4 | 16.02 | 18 | 15.9 | 15.79 | 16 |  | 16.08857 | 0.8755651
CaO | 0.01 | 0.05 | 0.04 | 0.03 | 0.03 | 0.01 | 0.09 |  | 0.03714286 | 0.02751623
MnO | 2.13 | 2.34 | 2.81 | 2.58 | 2.59 | 2.36 | 2.51 |  | 2.474286 | 0.2191542
FeO | 38.5 | 38.52 | 37.15 | 35.73 | 37.79 | 38.67 | 37.94 |  | 37.75714 | 1.039194
SrO | 0.01 | 0 | 0.04 | 0.02 | 0 | 0.01 | 0.03 |  | 0.01571429 | 0.01511858
CO2 | 43.83 | 43.69 | 43.93 | 43.64 | 43.68 | 43.16 | 43.42 |  | 43.62143 | 0.2584201
Totals | 100 | 100 | 100 | 100 | 100 | 100 | 100 |  | 100 | 0
Cation numbers normalized to 3 O | [8 empty] | average | stdev | in formula
Fe | 0.546 | 0.547 | 0.526 | 0.503 | 0.536 | 0.552 | 0.54 |  | 0.5357143 | 0.01674031 | 0.5466472
Mg | 0.392 | 0.39 | 0.404 | 0.452 | 0.402 | 0.402 | 0.406 |  | 0.4068571 | 0.02081208 | 0.4151603
Mn | 0.031 | 0.034 | 0.04 | 0.037 | 0.037 | 0.034 | 0.036 |  | 0.03557143 | 0.002878492 | 0.03629738
C | 1.015 | 1.014 | 1.015 | 1.003 | 1.012 | 1.006 | 1.008 |  | 1.010429 | 0.004790864 | 1
Totals | 1.985 | 1.986 | 1.985 | 1.996 | 1.988 | 1.994 | 1.992 |  | 1.989429 | 0.00454082
[11 empty] | (Fe0.54Mg0.42Mn0.04)Σ=1CO3 | [5 empty] | dark
siderite50262_usiderite50262_usiderite50262_usiderite50262_u
| #39 | #40 | #41 | #32 | #33 | #34
Ox | Percents | Average | Standard | Dev |  |  |  | average | stdev
MgO | 23.18 | 22.78 | 22.28 | 17.3 | 18.24 | 16.66 |  | 20.07333 | 2.984967
CaO | 0.17 | 0.13 | 0.12 | 0.04 | 0.04 | 0.1 |  | 0.1 | 0.05176872
MnO | 1.09 | 1.06 | 1.24 | 2.65 | 2.62 | 2.54 |  | 1.866667 | 0.8100782
FeO | 30.01 | 30.9 | 31.24 | 36.84 | 35.64 | 37.04 |  | 33.61167 | 3.232327
SrO | 0 | 0.05 | 0.01 | 0 | 0 | 0.02 |  | 0.01333333 | 0.01966384
CO2 | 45.54 | 45.08 | 45.11 | 43.17 | 43.45 | 43.64 |  | 44.33167 | 1.022847
Totals | 100 | 100 | 100 | 100 | 100 | 100 |  | 100 | 0
Cation | Normalized | to | 3 | O | Avg | Cation |  | average | stdev | in formula
Mg | 0.56 | 0.554 | 0.542 | 0.523 | 0.503 | 0.524 |  | 0.5343333 | 0.02154685 | 0.54
Fe | 0.407 | 0.421 | 0.427 | 0.438 | 0.458 | 0.42 |  | 0.4285 | 0.01762668 | 0.42
Mn | 0.015 | 0.015 | 0.017 | 0.038 | 0.037 | 0.036 |  | 0.02633333 | 0.01172462 | 0.02
C | 1.008 | 1.004 | 1.006 | 1 | 1 | 1.008 |  | 1.004333 | 0.003669696 | 1
Totals | 1.992 | 1.996 | 1.994 | 2 | 2 | 1.991 |  | 1.9955 | 0.003885872
[10 empty] | (Mg0.54Fe0.42Mn0.04)Σ=1CO3 | [5 empty] | ultradark