## Sheet1
RS-227-1002376 |  |  | isoferroplatinum | [14 empty] | WDS scan: | Pt Fe Cu, <<Ir <<Ru <<Rh <<Os
Num | #2 | #3 | #4 | #5 | #6 | #8 | #9 | #10 | #11 | #12 | #13 | #14 | #15 | #16 | #17 | #18 | #19 | #20 | average | stdev
Pt | 84.89 | 84.86 | 83.46 | 84.36 | 84.07 | 81.6 | 85.76 | 83.94 | 86.17 | 85.94 | 87.21 | 83.21 | 86.01 | 87.26 | 86.8 | 84.31 | 86.81 | 85.67 | 85.12944 | 1.544381
Fe | 8.01 | 8.03 | 7.86 | 7.95 | 7.82 | 7.77 | 7.93 | 8.12 | 7.91 | 7.83 | 8.01 | 7.54 | 7.95 | 8.06 | 7.9 | 7.8 | 7.86 | 7.85 | 7.9 | 0.1316412
Ir | 4.31 | 4.06 | 3.09 | 4.41 | 3.61 | 7.41 | 3.73 | 4.08 | 2.77 | 2.41 | 2.36 | 2.89 | 2.54 | 2.17 | 2.16 | 3.57 | 2.27 | 2.86 | 3.372222 | 1.26416
Pd | 1.17 | 1.19 | 1.15 | 1.17 | 1.14 | 1.15 | 1.06 | 1.22 | 1 | 1.06 | 1.01 | 1.05 | 0.99 | 1 | 1.19 | 1.03 | 1.01 | 1.11 | 1.094444 | 0.07875668
Cu | 0.74 | 0.67 | 1.02 | 0.99 | 1.21 | 0.56 | 0.64 | 1.05 | 0.78 | 1.08 | 0.4 | 3.05 | 0.78 | 0.87 | 0.59 | 2.07 | 1.13 | 0.69 | 1.017778 | 0.6254274
Os | 0.44 | 0.42 | 0.77 | 0.74 | 0.96 | 0.31 | 0.36 | 0.47 | 0.48 | 0.79 | 0.15 | 2.76 | 0.52 | 0.6 | 0.34 | 1.82 | 0.81 | 0.41 | 0.7305556 | 0.6253984
Sn | 0.05 | 0 | 0 | 0 | 0 | 0 | 0.03 | 0.33 | 0.05 | 0.04 | 0 | 0.04 | 0.01 | 0.02 | 0 | 0 | 0.07 | 0.03 | 0.03722222 | 0.0764511 | not present in the wds scan; not in totals
Total | 99.56 | 99.23 | 97.35 | 99.62 | 98.81 | 98.8 | 99.48 | 98.88 | 99.11 | 99.11 | 99.14 | 100.5 | 98.79 | 99.96 | 98.98 | 100.6 | 99.89 | 98.59 | 99.24444 | 0.7474995
Atom weights
Pt | 195.078 | 195.078 | 195.078 | 195.078 | 195.078 | 195.078 | 195.078 | 195.078 | 195.078 | 195.078 | 195.078 | 195.078 | 195.078 | 195.078 | 195.078 | 195.078 | 195.078 | 195.078
Fe | 55.845 | 55.845 | 55.845 | 55.845 | 55.845 | 55.845 | 55.845 | 55.845 | 55.845 | 55.845 | 55.845 | 55.845 | 55.845 | 55.845 | 55.845 | 55.845 | 55.845 | 55.845
Ir | 192.217 | 192.217 | 192.217 | 192.217 | 192.217 | 192.217 | 192.217 | 192.217 | 192.217 | 192.217 | 192.217 | 192.217 | 192.217 | 192.217 | 192.217 | 192.217 | 192.217 | 192.217
Pd | 106.421 | 106.421 | 106.421 | 106.421 | 106.421 | 106.421 | 106.421 | 106.421 | 106.421 | 106.421 | 106.421 | 106.421 | 106.421 | 106.421 | 106.421 | 106.421 | 106.421 | 106.421
Cu | 63.546 | 63.546 | 63.546 | 63.546 | 63.546 | 63.546 | 63.546 | 63.546 | 63.546 | 63.546 | 63.546 | 63.546 | 63.546 | 63.546 | 63.546 | 63.546 | 63.546 | 63.546
Os | 190.233 | 190.233 | 190.233 | 190.233 | 190.233 | 190.233 | 190.233 | 190.233 | 190.233 | 190.233 | 190.233 | 190.233 | 190.233 | 190.233 | 190.233 | 190.233 | 190.233 | 190.233
Atomic proportions
Pt | 0.4351593 | 0.4350055 | 0.4278289 | 0.4324424 | 0.4309558 | 0.4182942 | 0.439619 | 0.4302894 | 0.4417207 | 0.4405417 | 0.4470519 | 0.4265473 | 0.4409006 | 0.4473083 | 0.4449502 | 0.4321861 | 0.4450015 | 0.4391577
Fe | 0.1434327 | 0.1437908 | 0.1407467 | 0.1423583 | 0.1400304 | 0.1391351 | 0.1420002 | 0.1454025 | 0.141642 | 0.1402095 | 0.1434327 | 0.1350166 | 0.1423583 | 0.1443281 | 0.141463 | 0.1396723 | 0.1407467 | 0.1405676
Ir | 0.02242257 | 0.02112196 | 0.01607558 | 0.02294282 | 0.01878086 | 0.03855018 | 0.01940515 | 0.02122601 | 0.0144108 | 0.01253791 | 0.01227779 | 0.01503509 | 0.01321423 | 0.01128932 | 0.0112373 | 0.01857276 | 0.01180957 | 0.01487902
Pd | 0.01099407 | 0.011182 | 0.01080614 | 0.01099407 | 0.01071217 | 0.01080614 | 0.00996044 | 0.0114639 | 0.009396642 | 0.00996044 | 0.009490608 | 0.009866474 | 0.009302675 | 0.009396642 | 0.011182 | 0.009678541 | 0.009490608 | 0.01043027
Cu | 0.01164511 | 0.01054354 | 0.01605136 | 0.01557927 | 0.01904132 | 0.008812514 | 0.01007144 | 0.01652346 | 0.01227457 | 0.01699556 | 0.006294653 | 0.04799673 | 0.01227457 | 0.01369087 | 0.009284613 | 0.03257483 | 0.01778239 | 0.01085828
Os | 0.002312953 | 0.002207819 | 0.004047668 | 0.003889967 | 0.005046443 | 0.001629581 | 0.001892416 | 0.002470654 | 0.002523222 | 0.004152802 | 0.0007885067 | 0.01450852 | 0.00273349 | 0.003154027 | 0.001787282 | 0.009567215 | 0.004257936 | 0.002155252
Sum | 0.6259667 | 0.6238517 | 0.6155563 | 0.6282068 | 0.6245671 | 0.6172277 | 0.6229487 | 0.6273759 | 0.621968 | 0.624398 | 0.6193362 | 0.6489707 | 0.6207838 | 0.6291672 | 0.6199044 | 0.6422517 | 0.6290887 | 0.6180481
Atom numbers normalized to 4 apfu | [18 empty] | average | stdev | in formula | Pt site | Fe site
Pt | 2.780718 | 2.78916 | 2.780112 | 2.753503 | 2.760029 | 2.710793 | 2.822827 | 2.743423 | 2.840794 | 2.822186 | 2.887297 | 2.62907 | 2.840928 | 2.843812 | 2.871089 | 2.691693 | 2.829499 | 2.842223 | 2.791064 | 0.06726286 | 2.8 | 3 | 1
Fe | 0.9165517 | 0.9219554 | 0.9145984 | 0.9064423 | 0.8968161 | 0.9016776 | 0.9117938 | 0.9270516 | 0.9109281 | 0.8982061 | 0.9263641 | 0.832189 | 0.917281 | 0.9175816 | 0.9128051 | 0.8698913 | 0.8949244 | 0.9097521 | 0.9048228 | 0.02261044 | 0.9
Ir | 0.1432829 | 0.1354294 | 0.1044621 | 0.1460845 | 0.1202808 | 0.2498279 | 0.1246019 | 0.135332 | 0.09267869 | 0.08032001 | 0.07929645 | 0.09267038 | 0.08514546 | 0.07177313 | 0.07250989 | 0.1156728 | 0.07509001 | 0.09629682 | 0.1122642 | 0.04260249 | 0.11
Pd | 0.07025339 | 0.07169655 | 0.0702203 | 0.07000287 | 0.06860542 | 0.07003015 | 0.06395673 | 0.07309113 | 0.06043167 | 0.06380828 | 0.06129535 | 0.06081306 | 0.05994148 | 0.05974019 | 0.07215308 | 0.0602788 | 0.06034512 | 0.0675046 | 0.06578712 | 0.005009536 | 0.07
Cu | 0.07441359 | 0.06760289 | 0.1043048 | 0.09919832 | 0.121949 | 0.05711029 | 0.0646695 | 0.1053497 | 0.07894022 | 0.1088765 | 0.04065419 | 0.2958329 | 0.0790908 | 0.08704122 | 0.05990996 | 0.2028789 | 0.1130676 | 0.07027463 | 0.1017314 | 0.0601533 | 0.1
Os | 0.01478004 | 0.01415605 | 0.0263025 | 0.0247687 | 0.03231962 | 0.01056064 | 0.01215135 | 0.01575231 | 0.01622734 | 0.02660356 | 0.005092592 | 0.08942483 | 0.01761315 | 0.02005208 | 0.01153263 | 0.05958545 | 0.02707368 | 0.01394876 | 0.02433029 | 0.02020162 | 0.02
Sum | 4 | 4 | 4 | 4 | 4 | 4 | 4 | 4 | 4 | 4 | 4 | 4 | 4 | 4 | 4 | 4 | 4 | 4 | 4 | 0
|  |  | ideal |  |  | Pt3Fe
|  |  | measured |  |  | (Pt2.80Ir0.11Pd0.07Os0.02)Σ=3(Fe0.90Cu0.10)Σ=1 | [8 empty] | trace amounts of Ru, Rh
Xtal | El | Line | Pk(s) | Bkg(s) | Bkg(+) | Bkg(-) | Standards
PET | Pd | La | 20 | 10 | 300 | -400 | pd
PET | Sn | La | 20 | 10 | 250 | -300 | sn_1
LIF | Fe | Ka | 20 | 10 | 500 | -500 | fe_2
LIF | Cu | Ka | 20 | 10 | 500 | -500 | cu_2
LIF | Os | La | 20 | 10 | 450 | -300 | os
LIF | Ir | La | 20 | 10 | 450 | -300 | ir
LIF | Pt | La | 20 | 10 | 450 | -300 | pt