## pdf_output
| kellyite60903 | kellyite60903 | kellyite60903 | kellyite60903 | kellyite60903 | kellyite60903 | kellyite60903 | kellyite60903 | kellyite60903 | kellyite60903 | kellyite60903 | kellyite60903 |  |  | WDS scan: Si Al Mg Mn Fe <<F?
| #13 | #14 | #15 | #16 | #17 | #18 | #19 | #20 | #21 | #22 | #23 | #24
Ox | Wt | Percents | Average | Standard | Dev
SiO2 | 18.16 | 17.85 | 18.15 | 18.43 | 17.75 | 17.68 | 18.26 | 18.17 | 18.18 | 17.84 | 18.25 | 18.29 | 18.08417 | 0.240547
Al2O3 | 28.74 | 28.6 | 28.6 | 28.85 | 28.93 | 28.53 | 28.38 | 28.82 | 28.61 | 28.67 | 28.51 | 28.6 | 28.65333 | 0.1571527
MnO | 36.23 | 36.73 | 36.47 | 36.12 | 36.11 | 36.01 | 36.16 | 36.23 | 36.22 | 36.38 | 35.89 | 35.93 | 36.20667 | 0.2353077
MgO | 2.19 | 2.24 | 2.03 | 2.35 | 2.27 | 2.3 | 2.25 | 2.25 | 2.29 | 2.17 | 2.44 | 2.29 | 2.255833 | 0.1001325
FeO | 1.65 | 1.7 | 1.68 | 1.62 | 1.65 | 1.62 | 1.52 | 1.67 | 1.62 | 1.54 | 1.72 | 1.62 | 1.634167 | 0.05900051
F | 0.18 | 0.38 | 0.56 | 0.24 | 1.04 | 0.32 | 0.4 | 0.71 | 0 | 0.24 | 0.16 | 0.2 | 0.3691667 | 0.2834674
Cr2O3 | 0.02 | 0.01 | 0.05 | 0.06 | 0.05 | 0.07 | 0.02 | 0 | 0.03 | 0.05 | 0.04 | 0.04 | 0.03666667 | 0.02103388 | not present in the wds scan
Na2O | 0 | 0 | 0 | 0.02 | 0.02 | 0 | 0.01 | 0 | 0.03 | 0 | 0 | 0 | 0.006666667 | 0.01073087 | not present in the wds scan
Cl | 0 | 0 | 0 | 0 | 0.01 | 0.02 | 0.01 | 0 | 0.01 | 0 | 0 | 0.03 | 0.006666667 | 0.009847319 | not present in the wds scan
CaO | 0.04 | 0.01 | 0 | 0.04 | 0.03 | 0.03 | 0.02 | 0.01 | 0.01 | 0 | 0 | 0 | 0.01583333 | 0.01564279 | not present in the wds scan
TiO2 | 0.01 | 0 | 0 | 0.05 | 0 | 0.01 | 0 | 0.02 | 0 | 0.02 | 0.02 | 0 | 0.01083333 | 0.01505042 | not present in the wds scan
K2O | 0 | 0 | 0.01 | 0 | 0.01 | 0 | 0.02 | 0 | 0 | 0 | 0.01 | 0 | 0.004166667 | 0.006685579 | not present in the wds scan
Totals | 87.21 | 87.52 | 87.56 | 87.78 | 87.87 | 86.58 | 87.04 | 87.88 | 87 | 86.91 | 87.04 | 87 | 87.2825 | 0.4261695
H2O* | 12.79 | 12.48 | 12.44 | 12.22 | 12.13 | 13.42 | 12.96 | 12.12 | 13 | 13.09 | 12.96 | 13 | 12.7175 | 0.4261695
Cation | Numbers | Normalized | to | 7 | O | [11 empty] | (+) charges
Si | 1.038055 | 1.023072 | 1.039841 | 1.046187 | 1.018499 | 1.022125 | 1.048179 | 1.036362 | 1.039829 | 1.026119 | 1.04391 | 1.046491 | 1.035722 | 0.01053635 | 1.04 | 4 | 4.16
IVAl | 0.961945 | 0.9769278 | 0.960159 | 0.9538134 | 0.9815015 | 0.9778751 | 0.9518208 | 0.963638 | 0.9601708 | 0.973881 | 0.9560899 | 0.9535089 | 0.9642776 | 0.01053635 | 0.96 | 3 | 2.88
Mn | 1.754116 | 1.783095 | 1.769748 | 1.736669 | 1.754991 | 1.763316 | 1.75812 | 1.750291 | 1.754696 | 1.772356 | 1.738838 | 1.741263 | 1.756458 | 0.01404674 | 1.77 | 2 | 3.54
Al | 0.9742407 | 0.9549952 | 0.9709735 | 0.9763113 | 0.974937 | 0.9660485 | 0.9681864 | 0.9737037 | 0.9684271 | 0.9696268 | 0.9659093 | 0.9750974 | 0.9698714 | 0.005924049 | 0.96 | 3 | 2.88
Mg | 0.1866196 | 0.1913924 | 0.1733784 | 0.1988659 | 0.1941764 | 0.1982248 | 0.1925421 | 0.1913144 | 0.1952595 | 0.1860678 | 0.2080648 | 0.1953286 | 0.1926029 | 0.008410408 | 0.19 | 2 | 0.38
Fe | 0.07887592 | 0.08148412 | 0.08049253 | 0.07690505 | 0.07917754 | 0.07832361 | 0.07296832 | 0.07965793 | 0.07748883 | 0.07407635 | 0.08227818 | 0.07751626 | 0.07827039 | 0.002750069 | 0.08 | 2 | 0.16
Total | 4.993852 | 5.010966 | 4.994593 | 4.988751 | 5.003282 | 5.005913 | 4.991817 | 4.994967 | 4.995872 | 5.002127 | 4.99509 | 4.989206 | 4.997203 | 0.006876694 |  |  | 14
[6 empty] | ideal |  |  | (Mn2+,Mg,Al)3(Si,Al)2O5(OH)4
[6 empty] | measured |  |  | (Mn2+1.77Al0.96Mg0.19Fe2+0.08)3(Si1.04Al0.96)Σ=2O5(OH)4 | [8 empty] | trace amounts of F
Lighter fragment, up right of the BS picture is kutnohorite
[6 empty] | ideal |  |  | Ca(Mn,Mg,Fe)(CO3)2
[6 empty] | measured |  |  | (Ca0.81Mn0.19)Σ=1(Mn0.99Mg0.01)Σ=1(CO3)2
Xtal | El | Line | Pk(s) | Bkg(s) | Bkg(+) | Bkg(-) | Standards
TAP | F | Ka | 20 | 10 | 800 | -800 | MgF2
TAP | Si | Ka | 20 | 10 | 600 | -600 | diopside
TAP | Na | Ka | 20 | 10 | 600 | -600 | albite-Cr
TAP | Mg | Ka | 20 | 10 | 600 | -600 | diopside
TAP | Al | Ka | 20 | 10 | 600 | -600 | anor-hk
PET | Cl | Ka | 20 | 10 | 500 | -500 | scap-s
PET | K | Ka | 20 | 10 | 600 | -600 | kspar-OR1
PET | Ca | Ka | 20 | 10 | 600 | -600 | diopside
PET | Ti | Ka | 20 | 10 | 600 | -600 | rutile1
PET | Cr | Ka | 20 | 10 | 600 | -600 | chrom-s
PET | Mn | Ka | 20 | 10 | 600 | -600 | rhod-791
LIF | Fe | Ka | 20 | 10 | 500 | -500 | fayalite
Lighter fragment, up right of the BS picture is kutnohorite
| #25 | #26 | #27 | #28 | #29
Ox | Wt | Percents | Average | Standard | Dev |  | average | stdev
MnO | 35.9 | 35.67 | 35.99 | 35.89 | 35.88 |  | 35.866 | 0.1180254
CaO | 19.56 | 19.74 | 19.69 | 19.54 | 19.72 |  | 19.65 | 0.09327379
MgO | 0.24 | 0.24 | 0.23 | 0.22 | 0.22 |  | 0.23 | 0.01
F | 0.39 | 0.12 | 0.58 | 0.05 | 0 |  | 0.228 | 0.2477297
SiO2 | 0.02 | 0.03 | 0.1 | 0 | 0.07 |  | 0.044 | 0.04037326
Cr2O3 | 0.02 | 0.05 | 0.02 | 0.05 | 0.05 |  | 0.038 | 0.01643168
Al2O3 | 0.01 | 0.02 | 0.02 | 0.03 | 0.02 |  | 0.02 | 0.007071068
Na2O | 0 | 0 | 0.04 | 0 | 0 |  | 0.008 | 0.01788854
TiO2 | 0 | 0.01 | 0 | 0 | 0.02 |  | 0.006 | 0.008944272
Cl | 0.01 | 0 | 0 | 0 | 0.01 |  | 0.004 | 0.005477226
K2O | 0.01 | 0 | 0 | 0.01 | 0 |  | 0.004 | 0.005477226
FeO | 0 | 0 | 0 | 0 | 0 |  | 0 | 0
Totals | 56.15 | 55.88 | 56.66 | 55.8 | 55.99 |  | 56.096 | 0.3415113
CO2* | 43.84 | 44.12 | 43.33 | 44.21 | 44.01 |  | 43.902 | 0.3482384
* = estimated by difference | [8 empty] | in formula
0.81
Cation numbers normalized to 2 O (excluding CO3 group) | Numbers | Normalized | to | 2 | O |  |  |  | 0.19
Ca | 0.8103816 | 0.8178699 | 0.8126158 | 0.8104887 | 0.8150458 |  | 0.8132804 | 0.003194481
Mn | 0.1896184 | 0.1821301 | 0.1873842 | 0.1895113 | 0.1849542 |  | 0.1867196 | 0.003194481 | 0.99
0.01
Mn | 0.9861654 | 0.9861649 | 0.986793 | 0.9873036 | 0.9873488 |  | 0.9867551 | 0.0005811386
Mg | 0.01383462 | 0.01383515 | 0.01320696 | 0.0126964 | 0.01265124 |  | 0.01324487 | 0.0005811386
|  |  | ideal |  |  | Ca(Mn,Mg,Fe)(CO3)2
|  |  | measured |  |  | (Ca0.81Mn0.19)Σ=1(Mn0.99Mg0.01)Σ=1(CO3)2
Mn tot | 1.175784 | 1.168295 | 1.174177 | 1.176815 | 1.172303 |  | 1.173475 | 0.003361006