## pdf_output
Electron Microprobe Data
Rruff ID: R040006 |  |  | Mineral: Montebrasite | [8 empty] | WDS scan: P Al F
Locality: Pala, San Diego County, California, USA
Weight Percents
Analysis | #52 | #53 | #54 | #55 | #56 | #57 | #58 | #59 | #60 | #61 | #63 | #64 | #65 | #66 | #67 | #68 | #69 | Average | StDev
F | 5.976646 | 5.717543 | 5.251157 | 5.873005 | 5.75209 | 5.251157 | 5.527534 | 5.942099 | 5.873005 | 5.631175 | 6.011193 | 5.182063 | 5.389346 | 5.251157 | 5.717543 | 5.821184 | 6.097561 | 5.662674 | 0.3008174
Al2O3 | 35.25 | 35.03 | 35.17 | 34.78 | 35.22 | 35.23 | 34.72 | 35.02 | 34.95 | 34.93 | 34.75 | 35.14 | 35.47 | 34.62 | 35.32 | 35.12 | 35.34 | 35.06235 | 0.2426296
P2O5 | 50.89 | 51.07 | 52.02 | 51.92 | 51.51 | 51.17 | 50.47 | 51.81 | 51.82 | 51.52 | 50.75 | 51.23 | 51.66 | 50.23 | 52.23 | 51.12 | 51.44 | 51.34471 | 0.5543816
Totals* | 89.6 | 89.41 | 90.24 | 90.15 | 90.12 | 89.43 | 88.41 | 90.28 | 90.19 | 89.71 | 88.98 | 89.45 | 90.29 | 87.89 | 90.88 | 89.62 | 90.3 | 89.70294 | 0.751746
(OH+Li)** | 10.4 | 10.59 | 9.76 | 9.85 | 9.88 | 10.57 | 11.59 | 9.72 | 9.81 | 10.29 | 11.02 | 10.55 | 9.71 | 12.11 | 9.12 | 10.38 | 9.7 | 10.29706 | 0.751746
* = totals adjusted for the oxygen equivalent to fluorine (-O≡F)
** = calculated values
Cation numbers normalized to 4 O | [17 empty] | Average | StDev | in formula
P | 1.013571 | 1.017204 | 1.022544 | 1.025945 | 1.018377 | 1.015818 | 1.016118 | 1.022629 | 1.023438 | 1.021506 | 1.017848 | 1.017201 | 1.016835 | 1.01542 | 1.02246 | 1.016615 | 1.016614 | 1.018832 | 0.003503598 | 1
Al | 0.9773817 | 0.9713272 | 0.9624263 | 0.9567585 | 0.9693709 | 0.9736361 | 0.9731368 | 0.9622854 | 0.9609365 | 0.9641558 | 0.9702532 | 0.9713317 | 0.9719423 | 0.9743004 | 0.962566 | 0.9723077 | 0.9723104 | 0.9686134 | 0.00583933 | 1
Totals | 1.990953 | 1.988531 | 1.984971 | 1.982703 | 1.987748 | 1.989454 | 1.989255 | 1.984914 | 1.984375 | 1.985662 | 1.988101 | 1.988533 | 1.988777 | 1.98972 | 1.985026 | 1.988923 | 1.988924 | 1.987445 | 0.002335732
F | 0.7681014 | 0.7348367 | 0.6660489 | 0.74884 | 0.7338077 | 0.6726591 | 0.7180944 | 0.7568043 | 0.7484518 | 0.7204497 | 0.7779415 | 0.6639333 | 0.6844966 | 0.6849783 | 0.7222295 | 0.746993 | 0.7775897 | 0.7250739 | 0.03830493 | 0.73
OH | 0.2318986 | 0.2651633 | 0.3339511 | 0.25116 | 0.2661923 | 0.3273409 | 0.2819056 | 0.2431957 | 0.2515482 | 0.2795503 | 0.2220585 | 0.3360667 | 0.3155034 | 0.3150217 | 0.2777705 | 0.253007 | 0.2224103 | 0.2749261 | 0.03830493 | 0.27
Ideal Chemistry: |  |  |  | LiAl(PO4)(OH,F)
Calculated Chemistry: |  |  |  | LiAl1.00(P1.00O4)(F0.73(OH)0.27)Σ=1
Mineral calibration data
Xtal | El | Line | Pk(s) | Bkg(s) | Bkg(+) | Bkg(-) |  | Standards
TAP | Na | Ka | 20 | 10 | 600 | -600 |  | albite-Cr
TAP | Mg | Ka | 20 | 10 | 600 | -600 |  | diopside
TAP | F | Ka | 20 | 10 | 0 | -700 |  | MgF2
TAP | Al | Ka | 20 | 10 | 600 | -600 |  | anor-s
PET | P | Ka | 20 | 10 | 600 | -600 |  | LaPO4
PET | V | Ka | 20 | 10 | 600 | -600 |  | v
PET | Ca | Ka | 20 | 10 | 600 | -600 |  | diopside
LIF | Mn | Ka | 20 | 10 | 500 | -500 |  | rhod-791
LIF | Fe | Ka | 20 | 10 | 500 | -250 |  | fayalite
Instrument: Cameca SX50
Sample Voltage: 15 kV
Acceleration Current: 20 nA
Beam Size: 10 microns
Date of Analysis: 3/07/2005