## pdf_output
| mendipite50669 | mendipite50669 | mendipite50669 | mendipite50669 | mendipite50669 | mendipite50669 | mendipite50669 | mendipite50669 | mendipite50669 | mendipite50669 | mendipite50669 | mendipite50669 | mendipite50669 | mendipite50669 | mendipite50669
| #1 | #2 | #3 | #4 | #5 | #6 | #7 | #9 | #10 | #11 | #12 | #13 | #14 | #15
Ox | Wt | Percents | Average | Standard | Dev
PbO | 92.98 | 91.65 | 93.13 | 91.58 | 91.24 | 93.09 | 91.08 | 91.56 | 90.6 | 92.1 | 90.98 | 92.33 | 93.08 | 92.51 |  | 91.99357 | 0.8720939
Cl | 7.56 | 7.7 | 7.75 | 7.66 | 7.61 | 7.73 | 7.73 | 7.72 | 7.78 | 7.77 | 7.71 | 7.6 | 7.75 | 7.73 |  | 7.7 | 0.06725382
ZnO | 0 | 0.04 | 0.14 | 0.02 | 0 | 0 | 0.04 | 0 | 0 | 0.02 | 0 | 0 | 0 | 0 |  | 0.01857143 | 0.03799942
CuO | 0 | 0.02 | 0 | 0 | 0.05 | 0.01 | 0 | 0 | 0 | 0.05 | 0 | 0.06 | 0.06 | 0 |  | 0.01785714 | 0.02516975
FeO | 0 | 0 | 0.01 | 0 | 0 | 0 | 0 | 0.05 | 0 | 0 | 0 | 0 | 0 | 0 |  | 0.004285714 | 0.0134246
Totals | 100.54 | 99.4 | 101.03 | 99.26 | 98.91 | 100.83 | 98.85 | 99.33 | 98.37 | 99.95 | 98.69 | 99.99 | 100.9 | 100.24 |  | 99.735 | 0.8844185
Cation | Numbers | Normalized | to | 3 | O | Avg | Cation | Standard | Dev | Norm | Cation | #
Pb | 3 | 3 | 3 | 3 | 3 | 3 | 3 | 3 | 3 | 3 | 3 | 3 | 3 | 3 |  | 3 | 0
Cl | 1.982547 | 2.048564 | 2.029099 | 2.039479 | 2.033717 | 2.024733 | 2.069415 | 2.055903 | 2.093836 | 2.057087 | 2.06633 | 2.007067 | 2.030189 | 2.037427 |  | 2.0411 | 0.02764897
Pb3O2Cl2
Pb3.00O2Cl2.00
Calibration data
Xtal | El | Line | Pk(s) | Bkg(s) | Bkg(+) | Bkg(-) | Standards
PET | Cl | Ka | 20 | 10 | 250 | -300 | scap-s
PET | Pb | Ma | 20 | 10 | 500 | -500 | wulfenite
LIF | Zn | Ka | 20 | 10 | 350 | -350 | gahnite
LIF | Fe | Ka | 20 | 10 | 500 | -500 | fayalite
LIF | Cu | Ka | 20 | 10 | 300 | -250 | chalcopy