## pdf_output
cylindrite50175cylindrite50175cylindrite50175cylindrite50175cylindrite50175cylindrite50175cylindrite50175cylindrite50175cylindrite50175cylindrite50175cylindrite50175cylindrite50175cylindrite50175cylindrite50175cylindrite50175cylindrite50175cylindrite50175cylindrite50175cylindrite50175cylindrite50175
| #1 | #4 | #5 | #6 | #8 | #10 | #11 | #14 | #17 | #18
Ox | Wt | Standard | Dev | [9 empty] | Si~,S,Pb,Sn,Sb,Fe
Si | 0.26 | 0.11 | 0.09 | 0.07 | 0.23 | 0.1 | 0.17 | 0.56 | 0.07 | 0.14 | 0.18 | 0.1485485
As | 0.02 | 0.02 | 0 | 0.03 | 0.01 | 0.06 | 0 | 0.02 | 0.02 | 0.04 | 0.022 | 0.01813529
S | 23.5 | 23.89 | 23.68 | 23.76 | 23.67 | 23.61 | 23.6 | 23.71 | 23.98 | 23.88 | 23.728 | 0.149874
Pb | 33.05 | 33.53 | 33.48 | 33.84 | 33.51 | 33.77 | 32.88 | 33.2 | 33.1 | 33.6 | 33.396 | 0.3212199
Sb | 12.12 | 12.06 | 11.91 | 12.01 | 11.76 | 11.93 | 11.89 | 12.08 | 12.05 | 12.35 | 12.016 | 0.1597359
Sn | 26.4 | 26.42 | 26.41 | 26.52 | 27.11 | 26.41 | 26.7 | 26.82 | 27.17 | 26.77 | 26.673 | 0.2925007
Fe | 2.53 | 2.63 | 2.38 | 2.42 | 2.31 | 2.38 | 2.37 | 2.6 | 2.49 | 2.55 | 2.466 | 0.1090566
Ni | 0.02 | 0 | 0.06 | 0.02 | 0.01 | 0 | 0 | 0.02 | 0.01 | 0.03 | 0.017 | 0.01828782
Totals | 97.9 | 98.65 | 98.02 | 98.69 | 98.62 | 98.25 | 97.6 | 99.01 | 98.9 | 99.34 | 98.498 | 0.5438096
Cation | Numbers | 14 | S | Avg | # | Dev | Norm
Pb | 3.047 | 3.041 | 3.063 | 3.086 | 3.067 | 3.098 | 3.019 | 3.034 | 2.991 | 3.048 | 3.0494 | 0.03135177 | 3.0494
Sb | 1.902 | 1.861 | 1.854 | 1.863 | 1.832 | 1.862 | 1.857 | 1.88 | 1.853 | 1.906 | 1.867 | 0.02280838 | 1.867
Sn | 4.248 | 4.183 | 4.217 | 4.221 | 4.331 | 4.229 | 4.279 | 4.279 | 4.285 | 4.239 | 4.2511 | 0.04274069 | 4.2511
Fe | 0.866 | 0.885 | 0.809 | 0.82 | 0.785 | 0.811 | 0.808 | 0.882 | 0.836 | 0.857 | 0.8359 | 0.03472575 | 0.8359
Totals | 10.063 | 9.97 | 9.943 | 9.99 | 10.015 | 10 | 9.963 | 10.075 | 9.965 | 10.05 | 10.0034 | 0.0460029 | 10.0034
Pb3Sn4FeSb2S14
Pb3.05Sn4.25Fe0.84Sb1.87S14.00
Xtal | El | Line | Pk(s) | Bkg(s) | Bkg(+) | Bkg(-) | Standards
TAP | Si | Ka | 20 | 10 | 600 | -600 | diopside
TAP | As | La | 20 | 10 | 501 | -500 | enargite
PET | S | Ka | 20 | 10 | 500 | -500 | chalcopy
PET | Pb | Ma | 20 | 10 | 200 | -500 | galena2
PET | Sb | La | 20 | 10 | 250 | -250 | stibnite
PET | Sn | La | 20 | 10 | 500 | -500 | sn_2
LIF | Fe | Ka | 20 | 10 | 500 | -500 | chalcopy
LIF | Ni | Ka | 20 | 10 | 500 | -500 | pentlnd