## Plan1
R070284 | lamprophyllite
Operation conditions: | 15kV | 6 nA | Beam Size : 10 µm |  |  | Cameca SX100 electron microprobe
Wt%
Oxide | #1 | #2 | #3 | #4 | #5 | #6 | #7 | #8 | #9 | #10 | #11 | #12 | #13 | average | stdev
F | 2.5 | 2.25 | 2.28 | 2.19 | 1.54 | 2.24 | 2.18 | 2.3 | 2.01 | 2.08 | 2.02 | 1.94 | 2.14 | 2.128462 | 0.220867
Na2O | 10.95 | 11.03 | 11.02 | 10.9 | 10.95 | 10.81 | 11.05 | 11.17 | 10.93 | 10.83 | 10.75 | 11.13 | 10.95 | 10.95923 | 0.1169787
MgO | 0.95 | 0.86 | 0.87 | 0.94 | 0.91 | 0.86 | 0.89 | 0.95 | 0.91 | 0.88 | 0.97 | 0.89 | 0.89 | 0.9053846 | 0.03521699
Al2O3 | 0.12 | 0.09 | 0.13 | 0.11 | 0.13 | 0.13 | 0.16 | 0.17 | 0.14 | 0.13 | 0.11 | 0.16 | 0.15 | 0.1330769 | 0.02197363
SiO2 | 30.26 | 30.64 | 30.47 | 30.31 | 30.55 | 30.55 | 30.33 | 30.65 | 30.05 | 30.59 | 30.5 | 30.34 | 30.7 | 30.45692 | 0.1803153
CaO | 0.92 | 0.93 | 0.91 | 0.92 | 0.89 | 0.85 | 0.88 | 0.9 | 0.9 | 0.82 | 0.9 | 0.91 | 0.89 | 0.8938462 | 0.02896642
SrO | 14.48 | 13.65 | 14.17 | 15.15 | 14.38 | 14.33 | 15 | 14.45 | 15.66 | 14.94 | 14.74 | 15.05 | 14.09 | 14.62231 | 0.5131375
MnO | 3.16 | 3.34 | 3.3 | 3.34 | 3.39 | 3.19 | 3.37 | 3.33 | 3.37 | 3.47 | 3.46 | 3.39 | 3.28 | 3.337692 | 0.08692648
Fe2O3 | 2.82 | 2.68 | 2.67 | 2.83 | 2.69 | 2.85 | 2.85 | 2.71 | 2.84 | 3 | 2.74 | 2.69 | 2.57 | 2.764615 | 0.1080324
K2O | 0.53 | 0.58 | 0.53 | 0.52 | 0.51 | 0.56 | 0.55 | 0.54 | 0.58 | 0.51 | 0.56 | 0.53 | 0.56 | 0.5430769 | 0.02299987
TiO2 | 30.01 | 29.09 | 28.81 | 29.64 | 29.22 | 29.74 | 28.97 | 28.76 | 29.43 | 28.71 | 29.27 | 29.97 | 29.81 | 29.34077 | 0.4435601
BaO | 2.13 | 2.15 | 1.92 | 1.96 | 1.94 | 2.14 | 2.11 | 1.99 | 1.95 | 1.95 | 1.95 | 2.15 | 2.21 | 2.042308 | 0.1013868
Total | 98.83 | 97.29 | 97.08 | 98.81 | 97.1 | 98.25 | 98.34 | 97.92 | 98.77 | 97.91 | 97.97 | 99.15 | 98.24 | 98.12769 | 0.6480759
|  |  | ideal |  | Na3 (Sr Na) Ti3 (Si2O7)2 O2 (OH)2
|  |  | Measured |  | (Na2.35Mn0.36Mg0.17Ca0.12)Σ3 (Sr1.08Na0.35K0.09Ba0.01)Σ1.62 (Ti2.80Fe0.26Al0.02)Σ3.08 Si3.87 O16 [(OH)1.14F0.86]Σ2.00
Xtal |  |  |  | Standards
TAP |  | (F Ka) |  | MgF2
TAP |  | (Na Ka) |  | albite-Cr
TAP |  | (Mg Ka) |  | ol-fo92
TAP |  | (Al Ka) |  | anor-hk
TAP |  | (Si Ka) |  | wollast
PET |  | (Ca Ka) |  | wollast
PET |  | (Sr La) |  | SrTiO3
LIF |  | (Mn Ka) |  | rhod791
LIF |  | (Fe Ka) |  | fayalite
PET |  | (K Ka) |  | kspar-OR1
LIF |  | (Ti Ka) |  | rutile1
PET |  | (Ba La) |  | NBS_K458
Standard composition :
MgF2 = Mg : 39.01%, F : 60.99%
albite-Cr = Si : 31.96%, Al : 10.39%, Fe : 0.01%, Ca : 0.01%, Na : 8.77%, K : 0.02%, O : 48.72%
ol-fo92 = Si : 19.13%, Al : 0.02%, Fe : 6.36%, Mn : 0.09%, Mg : 30.33%, Ca : 0.07%, Ni : 0.32%, O : 43.74%
anor-hk = Si : 20.57%, Al : 18.98%, Fe : 0.38%, Mg : 0.05%, Ca : 13.71%, Na : 0.44%, O : 46.08%
wollast = Si : 24.18%, Ca : 34.5%, O : 41.32%
SrTiO3 = Sr : 47.74%, Ti : 26.1%, O : 26.16%
rhod791 = Si : 21.66%, Ti : 0.01%, Al : 0.02%, Fe : 2.1%, Mn : 36.14%, Mg : 0.58%, Ca : 2.69%, O : 37.28%
fayalite = Si : 13.84%, Ti : 0.01%, Al : 0.05%, Fe : 52.24%, Mn : 1.55%, Mg : 0.06%, Ca : 0.21%, Zn : 0.38%, O : 31.45%
kspar-OR1 = Si : 30.1%, Al : 9.83%, Fe : 0.02%, Na : 0.85%, K : 12.39%, Ba : 0.73%, Sr : 0.03%, Rb : 0.03%, H : 0.01%, O : 46.04%
rutile1 = Ti : 59.93%, O : 40.06%
NBS_K458 = Si : 23.05%, Ba : 41.79%, Zn : 3.01%, O : 31.87%