## pdf_output
| cuprite50384 | cuprite50384 | cuprite50384 | cuprite50384 | cuprite50384 | cuprite50384 | cuprite50384 | cuprite50384 | cuprite50384 | cuprite50384 | cuprite50384 | cuprite50384 | cuprite50384 | cuprite50384 | cuprite50384
| #1 | #2 | #3 | #4 | #5 | #6 | #7 | #8 | #9 | #10 | #11 | #12 | #13 | #14 | #15
Ox | #1: Wt; #2: Percents; #3: Average; #4: Standard; #5: Dev | average | stdev
Cu2O | 98.19 | 99.92 | 98.93 | 99.48 | 99.78 | 99.66 | 98.76 | 98.84 | 100.56 | 99.08 | 99.18 | 99.74 | 98.66 | 98.77 | 97.77 | 99.15 | 0.69
Totals | 98.19 | 99.92 | 98.93 | 99.48 | 99.78 | 99.66 | 98.76 | 98.84 | 100.56 | 99.08 | 99.18 | 99.74 | 98.66 | 98.77 | 97.77 | 99.15 | 0.69
Cation | #1: Numbers; #2: Normalized; #3: to; #4: 1; #5: O | average | stdev
Cu | 2 | 2 | 2 | 2 | 2 | 2 | 2 | 2 | 2 | 2 | 2 | 2 | 2 | 2 | 2 | 2 | 0
Totals | 2 | 2 | 2 | 2 | 2 | 2 | 2 | 2 | 2 | 2 | 2 | 2 | 2 | 2 | 2 | 2 | 0
[6 empty] | ideal |  |  |  | Cu2O
[6 empty] | measured |  |  |  | Cu2O
Xtal | #1: El; #2: Line; #3: Pk(s); #4: Bkg(s); #5: Bkg(+); #6: Bkg(-); #7: Standards
LIF | #1: Cu; #2: Ka; #3: 20; #4: 10; #5: 500; #6: -500; #7: cuprite