## Plan1
R130001 | ericssonite
Operation | 25KV | 20nA | beam diameter: |  | <1 µm |  | Cameca SX100 electron microprobe
Wt%
oxide | #1 | #2 | #3 | #4 | #5 | #6 | #7 | #8 | #9 | #10 | #11 | average | stdev
F | 0.065447 | 0.264139 | 0.211339 | 0.04813 | 0.196782 | 0.236801 | 0.11442 | 0.141 | 0.180154 | 0.06601 | 0.189652 | 0.1558067 | 0.07385916
SiO2 | 23.18598 | 23.26344 | 23.27239 | 23.34962 | 23.18337 | 23.22462 | 23.23539 | 23.08084 | 23.12779 | 23.00993 | 23.2436 | 23.19791 | 0.09559056
CaO | 0.027329 | 0.034048 | 0.031193 | 0.035774 | 0.034966 | 0.035434 | 0.03122 | 0.035294 | 0.036693 | 0.029899 | 0.025793 | 0.032513 | 0.003674584
MnO | 26.7998 | 26.65385 | 26.50873 | 26.64737 | 26.63717 | 26.66492 | 26.68687 | 26.57456 | 26.68994 | 26.61792 | 26.72521 | 26.65512 | 0.0760586
Fe2O3 | 15.13014 | 15.14287 | 15.20627 | 15.16058 | 15.11577 | 15.13471 | 15.05873 | 15.06722 | 15.15623 | 15.1346 | 15.14947 | 15.13242 | 0.04145757
BaO | 30.0085 | 29.89579 | 29.94637 | 30.07372 | 29.91178 | 30.0237 | 29.94383 | 29.90108 | 29.94904 | 29.81542 | 29.98134 | 29.95005 | 0.07078089
MgO | 0.353956 | 0.420766 | 0.366064 | 0.351727 | 0.382263 | 0.36797 | 0.379889 | 0.400022 | 0.37657 | 0.419317 | 0.367575 | 0.3805563 | 0.0236496
PbO | 0.402771 | 0.444325 | 0.392484 | 0.40201 | 0.384857 | 0.408152 | 0.411915 | 0.496226 | 0.519944 | 0.468266 | 0.501461 | 0.4393101 | 0.04906436
Total | 95.97393 | 96.11922 | 95.93484 | 96.06892 | 95.84695 | 96.09631 | 95.86228 | 95.69624 | 96.03635 | 95.56137 | 96.1841 | 95.94368 | 0.189881
|  |  | ideal |  | BaMn2+2Fe3+(Si2O7)O(OH)
|  |  | Measured |  | (Ba1.01Pb0.01)Σ1.02(Mn1.95Mg0.05)Σ2Fe3+0.98(Si2O7)O[(OH)0.96F0.04]
| Xtal | El | Line | Standards
| TAP | F | Ka | MgF2
| TAP | Mg | Ka | ol-fo92
| TAP | Si | Ka | wollast
| PET | Ca | Ka | wollast
| LIF | Mn | La | rhod791
| LIF | Fe | Ka | fayalite
| PET | Ba | La | NBS_K458
| PET | Pb | Ma | NBS_K0229
Standard composition :
MgF2 = Mg : 39.01%, F : 60.99%
ol-fo92 = Si : 19.13%, Al : 0.02%, Fe : 6.36%, Mn : 0.09%, Mg : 30.33%, Ca : 0.07%, Ni : 0.32%, O : 43.74%
wollast = Si : 24.18%, Ca : 34.5%, O : 41.32%
rhod791 = Si : 21.66%, Ti : 0.01%, Al : 0.02%, Fe : 2.1%, Mn : 36.14%, Mg : 0.58%, Ca : 2.69%, O : 37.28%
fayalite = Si : 13.84%, Ti : 0.01%, Al : 0.05%, Fe : 52.24%, Mn : 1.55%, Mg : 0.06%, Ca : 0.21%, Zn : 0.38%, O : 31.45%
NBS_K458 = Si : 23.05%, Ba : 41.79%, Zn : 3.01%, O : 31.87%
NBS_K0229 = Si : 14.02%, Pb : 64.98%, O : 20.99%