## Sheet1
Sample Description: Forsterite - AMNH Sample 75156 - RRUFF # R100101
Oxide | Wt % Oxide | Oxide MW | Mol # | Atom Prop. | Anion Prop. | # Ions/formula
SiO2 | 41.046 | 60.08 | 0.6831891 | 1.366378 | 1.997341 | 0.9986703
TiO2 | 0.005 | 79.88 | 6.259389e-05 | 0.0001251878 | 0.0001829967 | 9.149833e-05
Cr2O3 | 0.002 | 151.99 | 1.315876e-05 | 3.947628e-05 | 5.770553e-05 | 3.847036e-05
FeO | 9 | 71.85 | 0.125261 | 0.125261 | 0.1831036 | 0.1831036
NiO | 0.398 | 74.7094 | 0.005327308 | 0.005327308 | 0.007787338 | 0.007787338
MnO | 0.126 | 70.94 | 0.001776149 | 0.001776149 | 0.002596334 | 0.002596334
ZnO | 0.017 | 81.38 | 0.0002088965 | 0.0002088965 | 0.0003053602 | 0.0003053602
MgO | 49.875 | 40.3114 | 1.237243 | 1.237243 | 1.808574 | 1.808574
CaO | 0.002 | 56.08 | 3.566334e-05 | 3.566334e-05 | 5.213186e-05 | 5.213186e-05
Total: | 100.471 |  |  | 2.736395
|  |  |  | Enter Oxygens in formula: |  | 4
Oxygen Factor Calculation:
|  | F= | 1.461777
F is factor for anion proportion calculation
Ideal Chemistry: |  | Mg2SiO4
Measured Chemistry: |  | (Mg1.809Fe0.183Ni0.008Mn0.003)S=2.003Si0.999O4
Note: Chemistry furnished by the American Museum of Natural History (AMNH)