## pdf_output
carletonite5025carletonite5025carletonite5025carletonite5025carletonite5025carletonite5025carletonite5025carletonite5025carletonite5025carletonite5025carletonite5025carletonite5025carletonite5025carletonite5025carletonite5025carletonite5025carletonite5025carletonite5025carletonite5025carletonite5025
| #21 | #22 | #23 | #24 | #25 | #26 | #27 | #28 | #29 | #30 | #31 | #32 | #33 | #34 | #35 | #36 | #37 | #38 | #39 | #40
Ox | Wt | Percents | Average | Standard | Dev | [17 empty] | Si,Na,Ca,K
Na2O | 11.47 | 11.38 | 11.76 | 11.43 | 11.34 | 11.38 | 11.54 | 11.69 | 11.49 | 11.67 | 11.52 | 11.71 | 11.73 | 11.48 | 11.38 | 11.63 | 11.49 | 11.4 | 11.74 | 11.48 | 11.5355 | 0.1388856
SiO2 | 43.04 | 42.96 | 43.15 | 43.16 | 42.89 | 42.94 | 43.29 | 43.67 | 43.55 | 43.63 | 43.38 | 44.01 | 43.92 | 43.98 | 43.51 | 43.75 | 43.92 | 43.88 | 43.62 | 43.97 | 43.511 | 0.3850482
Al2O3 | 0.13 | 0.11 | 0.11 | 0.09 | 0.12 | 0.08 | 0.1 | 0.11 | 0.12 | 0.13 | 0.13 | 0.12 | 0.1 | 0.11 | 0.13 | 0.13 | 0.13 | 0.12 | 0.13 | 0.12 | 0.116 | 0.0146539
F | 1.070926 | 0.742739 | 1.053653 | 0.829104 | 0.656374 | 0.898196 | 0.811831 | 0.932742 | 0.932742 | 0.621828 | 0.794558 | 0.932742 | 0.86365 | 1.019107 | 0.950015 | 0.846377 | 0.794558 | 0.725466 | 0.898196 | 1.001834
MgO | 0 | 0.02 | 0 | 0 | 0 | 0 | 0 | 0 | 0 | 0 | 0 | 0.01 | 0 | 0 | 0 | 0 | 0 | 0 | 0 | 0 | 0.0015 | 0.004893605
K2O | 3.56 | 3.65 | 3.41 | 3.58 | 3.61 | 3.72 | 3.7 | 3.66 | 3.62 | 3.68 | 3.77 | 3.55 | 3.71 | 3.6 | 3.64 | 3.51 | 3.67 | 3.49 | 3.64 | 3.63 | 3.62 | 0.0859008
TiO2 | 0 | 0 | 0 | 0.01 | 0 | 0 | 0.02 | 0 | 0 | 0.01 | 0.01 | 0 | 0.02 | 0 | 0.02 | 0 | 0 | 0.01 | 0.01 | 0 | 0.0055 | 0.007591547
CaO | 20.6 | 20.48 | 20.39 | 20.4 | 19.94 | 20.57 | 20.36 | 20.58 | 20.6 | 20.6 | 20.54 | 20.61 | 20.48 | 20.54 | 20.64 | 20.55 | 20.57 | 20.46 | 20.34 | 20.5 | 20.4875 | 0.1562345
FeO | 0.05 | 0.05 | 0.04 | 0 | 0.05 | 0 | 0 | 0.01 | 0 | 0.01 | 0.01 | 0 | 0 | 0 | 0.02 | 0.01 | 0 | 0 | 0 | 0 | 0.0125 | 0.0188833
MnO | 0.01 | 0.01 | 0 | 0.01 | 0 | 0 | 0.01 | 0.01 | 0.02 | 0 | 0 | 0.03 | 0 | 0 | 0.03 | 0.03 | 0.01 | 0.02 | 0 | 0 | 0.0095 | 0.01099043
Totals* | 79.48 | 79.09 | 79.48 | 79.15 | 78.33 | 79.21 | 79.48 | 80.27 | 79.95 | 80.09 | 79.83 | 80.58 | 80.46 | 80.3 | 79.93 | 80.12 | 80.26 | 79.79 | 80.02 | 80.28 | 79.805 | 0.5607561 | not adusted
* = totals adjusted for F2=-O
Cation | Numbers | Normalized | to | 22.5 | O | Avg | Cation | # | Standard | Dev | Norm | Cation | #
Si | 8.061 | 8.033 | 8.072 | 8.065 | 8.065 | 8.048 | 8.058 | 8.068 | 8.074 | 8.028 | 8.044 | 8.083 | 8.075 | 8.112 | 8.071 | 8.071 | 8.077 | 8.09 | 8.074 | 8.111 | 8.069 | 0.0213714 | 8.003092 | 8
Ca | 4.133 | 4.104 | 4.086 | 4.084 | 4.019 | 4.13 | 4.06 | 4.074 | 4.092 | 4.062 | 4.082 | 4.056 | 4.034 | 4.059 | 4.103 | 4.062 | 4.052 | 4.04 | 4.034 | 4.052 | 4.0709 | 0.03093269 | 4.037649 | 4
Na | 4.166 | 4.124 | 4.265 | 4.141 | 4.134 | 4.135 | 4.166 | 4.186 | 4.13 | 4.165 | 4.142 | 4.171 | 4.18 | 4.105 | 4.093 | 4.16 | 4.096 | 4.073 | 4.213 | 4.105 | 4.1475 | 0.04494968 | 4.113623 | 4.14
K | 0.85 | 0.87 | 0.813 | 0.853 | 0.865 | 0.888 | 0.878 | 0.863 | 0.855 | 0.863 | 0.893 | 0.831 | 0.869 | 0.846 | 0.862 | 0.827 | 0.862 | 0.82 | 0.86 | 0.855 | 0.85615 | 0.02085861 | 0.8491569 | 0.86
Totals | 17.21 | 17.131 | 17.236 | 17.143 | 17.083 | 17.201 | 17.162 | 17.191 | 17.151 | 17.118 | 17.161 | 17.141 | 17.158 | 17.122 | 17.129 | 17.12 | 17.087 | 17.023 | 17.181 | 17.123 | 17.14355 | 0.04850011 | 17.00352
F | 0.635 | 0.439 | 0.626 | 0.491 | 0.396 | 0.532 | 0.476 | 0.549 | 0.552 | 0.362 | 0.468 | 0.54 | 0.502 | 0.593 | 0.559 | 0.497 | 0.465 | 0.421 | 0.53 | 0.587 | 0.511 | 0.07353839 |  | 0.51
KNa4Ca4Si8O18(CO3)4(F,OH)·H2O
(K0.86Na0.14)Σ=1Na4.00Ca4.00Si8.00O18(CO3)4(F0.51(OH)0.49)Σ=1·1H2O
Xtal | El | Line | Pk(s) | Bkg(s) | Bkg(+) | Bkg(-) | Standards
TAP | Na | Ka | 20 | 10 | 500 | -500 | albite-Cr
TAP | Si | Ka | 20 | 10 | 600 | -600 | kspar-OR1
TAP | Al | Ka | 20 | 10 | 600 | -600 | kspar-OR1
TAP | F | Ka | 20 | 10 | 500 | -500 | MgF2
TAP | Mg | Ka | 20 | 10 | 500 | -500 | diopside
PET | K | Ka | 20 | 10 | 500 | -500 | kspar-OR1
PET | Ti | Ka | 20 | 10 | 500 | -500 | ilmen-s
PET | Ca | Ka | 20 | 10 | 600 | -600 | wollast
LIF | Fe | Ka | 20 | 10 | 500 | -200 | fayalite
LIF | Mn | Ka | 20 | 10 | 500 | -500 | rhod-791