## Sheet1
Electron Microprobe Data
[18 empty] | WDS scan: |  | Mn Fe Ca Al Si
Rruff ID: R060177 |  |  |  | Mineral: Spessartine
Locality: Fujian Province, China
Weight Percents
Analysis | #1 | #4 | #5 | #6 | #7 | #8 | #9 | #10 | #12 | #13 | #14 | #15 | #16 | #17 | #19 | #20 | Average | StDev
SiO2 | 35.8 | 35.73 | 35.54 | 35.68 | 35.7 | 35.64 | 35.69 | 35.49 | 35.59 | 35.62 | 36.03 | 35.68 | 35.92 | 35.66 | 35.65 | 36 | 35.71375 | 0.1531829
Al2O3 | 20.6584 | 20.5898 | 20.629 | 20.6192 | 20.7564 | 20.5408 | 20.482 | 21.0112 | 20.8446 | 20.6976 | 20.5212 | 20.5702 | 20.4428 | 20.5506 | 20.6584 | 20.6878 | 20.64125 | 0.1421732
MnO | 41.43 | 41.78 | 41.31 | 41.58 | 41.55 | 41.46 | 41.35 | 41.26 | 41.38 | 41.14 | 41.82 | 41.34 | 41.74 | 41.73 | 41.34 | 41.48 | 41.480625 | 0.2020716
FeO | 1.516443 | 1.525416 | 1.615146 | 1.579254 | 1.704877 | 1.615146 | 1.552335 | 1.516443 | 1.695904 | 1.651039 | 1.686931 | 1.606173 | 1.588227 | 1.668985 | 1.471578 | 1.785634 | 1.611221 | 0.08442724
CaO | 0.43 | 0.47 | 0.5 | 0.44 | 0.47 | 0.44 | 0.46 | 0.45 | 0.44 | 0.44 | 0.45 | 0.45 | 0.43 | 0.44 | 0.48 | 0.41 | 0.45 | 0.0219089
Totals | 99.83484 | 100.0952 | 99.59415 | 99.89845 | 100.1813 | 99.69595 | 99.53434 | 99.72764 | 99.9505 | 99.54864 | 100.5081 | 99.64637 | 100.121 | 100.0496 | 99.59998 | 100.3634 | 99.89685 | 0.3006753
Cation numbers normalized to 12 O | [16 empty] | Average | StDev | in formula
Si | 2.997295 | 2.97192 | 2.97598 | 2.991205 | 3.00034 | 2.993235 | 3.001355 | 2.983085 | 2.991205 | 3.00034 | 2.9841 | 2.98207 | 2.987145 | 2.98004 | 2.99019 | 2.999325 | 2.989301875 | 0.009182805 | 3
Al | 2.006 | 2.042 | 2.022 | 2.016 | 1.982 | 2.002 | 1.981 | 1.994 | 2.012 | 2 | 1.996 | 2.009 | 2.004 | 2.01 | 1.999 | 1.997 | 2.0045 | 0.01485036 | 2
Mn | 2.894 | 2.884 | 2.888 | 2.883 | 2.906 | 2.894 | 2.91 | 2.913 | 2.895 | 2.884 | 2.912 | 2.893 | 2.905 | 2.894 | 2.902 | 2.9 | 2.8973125 | 0.009964729 | 2.86
Fe2+ | 0.103 | 0.1 | 0.117 | 0.115 | 0.11 | 0.111 | 0.108 | 0.113 | 0.102 | 0.101 | 0.105 | 0.11 | 0.109 | 0.115 | 0.112 | 0.107 | 0.108625 | 0.005264662 | 0.1
Ca | 0.038 | 0.04 | 0.039 | 0.039 | 0.04 | 0.04 | 0.038 | 0.039 | 0.043 | 0.036 | 0.041 | 0.044 | 0.039 | 0.041 | 0.039 | 0.041 | 0.0398125 | 0.001939716 | 0.04
Cation | 8.038295 | 8.03792 | 8.04198 | 8.044205 | 8.03834 | 8.040235 | 8.038355 | 8.042085 | 8.043205 | 8.02134 | 8.0381 | 8.03807 | 8.044145 | 8.04004 | 8.04219 | 8.044325 | 8.039551875 | 0.00542816 | 8
Ideal Chemistry: |  |  | Mn3Al2(SiO4)3
Calculated Chemistry: |  |  | (Mn2.86Fe2+0.10Ca0.04)Σ=3Al2.00(Si1.00O4)3
Microprobe Calibration Data
Xtal | El | Line | Pk(s) | Bkg(s) | Bkg(+) | Bkg(-) |  | Standards
TAP | Si | Ka | 20 | 10 | 600 | -600 |  | pyrope-s
TAP | Mg | Ka | 20 | 10 | 600 | -600 |  | pyrope-2
TAP | Al | Ka | 20 | 10 | 600 | -600 |  | pyrope-2
PET | Ca | Ka | 20 | 10 | 600 | -600 |  | wollastonite
PET | Mn | Ka | 20 | 10 | 600 | -600 |  | synspes
LIF | Ti | Ka | 20 | 10 | 500 | -500 |  | Rutile1
LIF | Fe | Ka | 20 | 10 | 500 | -500 |  | Fayalite
Instrument: Cameca SX50
Sample Voltage: 15 kV
Acceleration Current: 20 nA
Beam Size: Spot
Date of Analysis: 04/23/06