## pdf_output
anhydrite 61102
| #1 | #2 | #3 | #4 | #5 | #6 | #7 | #8 | #9 | #10 | #11 | #14 | #15
Ox | Wt | Percents | Average | Standard | Dev
SO3 | 57.7535 | 57.25035 | 57.93766 | 57.30583 | 57.9132 | 58.09174 | 57.26106 | 57.7865 | 57.51548 | 57.93603 | 57.76149 | 60.39381 | 57.79895 | 57.90043 | 0.7986263
CaO | 39.73452 | 38.7919 | 39.41195 | 39.64571 | 39.88519 | 39.16093 | 39.76663 | 39.20373 | 40.29879 | 39.22205 | 39.80054 | 37.92918 | 39.72238 | 39.42873 | 0.5961093
FeO | 1.011986 | 2.457749 | 1.150387 | 1.54846 | 0.7016178 | 1.247329 | 1.472304 | 1.509771 | 0.6857285 | 1.341922 | 0.9379745 | 0.1770136 | 0.9786674 | 1.170839 | 0.5476929
Al2O3 | 1.43 | 0.53 | 1.37 | 0.36 | 0.16 | 0.5 | 0.63 | 0.9 | 0.45 | 1.04 | 1.26 | 0.61 | 2.31 | 0.8884615 | 0.586868
Na2O | 0.11 | 0.13 | 0 | 0.13 | 0.07 | 0.1 | 0.11 | 0.29 | 0.09 | 0.1 | 0.1 | 0.58 | 0.15 | 0.1507692 | 0.1439017
P2O5 | 0.11 | 0.04 | 0.1 | 0.05 | 0 | 0.06 | 0.13 | 0.04 | 0.04 | 0.09 | 0.03 | 0.07 | 0.07 | 0.06384615 | 0.03617975
MgO | 0 | 0 | 0.03 | 0 | 0 | 0 | 0.01 | 0 | 0 | 0 | 0 | 0.1 | 0 | 0.01076923 | 0.02812518
MnO | 0.01 | 0 | 0.02 | 0 | 0 | 0 | 0 | 0 | 0 | 0 | 0 | 0.09 | 0.01 | 0.01 | 0.02483277
Totals | 100.16 | 99.2 | 100.02 | 99.04 | 98.73 | 99.16 | 99.38 | 99.73 | 99.08 | 99.73 | 99.89 | 99.95 | 101.04 | 99.62385 | 0.6150547
Cation | Numbers | Normalized | to | 4 | O | Avg | Cation | # | Standard | Dev | Norm
Ca | 0.9818448 | 0.9637404 | 0.9728379 | 0.9833602 | 0.9840846 | 0.9657573 | 0.986559 | 0.9691655 | 0.9969614 | 0.9684124 | 0.9833241 | 0.9196747 | 0.9811973 | 0.9736092 | 0.01882584 | 0.98
Fe | 0.01951787 | 0.0476584 | 0.02216355 | 0.02997778 | 0.01351152 | 0.02400926 | 0.02850916 | 0.02913162 | 0.01324102 | 0.0258607 | 0.01808763 | 0.003350042 | 0.01886857 | 0.0226067 | 0.01063516 | 0.02
S | 0.9995458 | 0.9962004 | 1.001666 | 0.995554 | 1.000801 | 1.003411 | 0.9949773 | 1.000568 | 0.9965992 | 1.001909 | 0.9995294 | 1.025658 | 0.999978 | 0.9991601 | 0.002875516 | 1
Totals | 2.000908 | 2.007599 | 1.996668 | 2.008892 | 1.998397 | 1.993178 | 2.010045 | 1.998865 | 2.006802 | 1.996182 | 2.000941 | 1.948683 | 2.000044 | 2.00168 | 0.005751032
CaSO4
(Ca0.98Fe2+0.02)Σ=1S1.00O4
Xtal | El | Line | Pk(s) | Bkg(s) | Bkg(+) | Bkg(-) | Standards
TAP | Na | Ka | 20 | 10 | 600 | -600 | albite-Cr
TAP | Al | Ka | 20 | 10 | 600 | -600 | anor-hk
TAP | Mg | Ka | 20 | 10 | 600 | -600 | diopside
PET | P | Ka | 20 | 10 | 600 | -600 | apatite
PET | S | Ka | 20 | 10 | 600 | -600 | barite2
PET | Ca | Ka | 20 | 10 | 600 | -600 | wollast
PET | Mn | Ka | 20 | 10 | 600 | -600 | mncarb1
LIF | Fe | Ka | 20 | 10 | 500 | -250 | fayalite