## pdf_output
| anglesite50408 | anglesite50408 | anglesite50408 | anglesite50408 | anglesite50408 | anglesite50408 | anglesite50408 | anglesite50408 | anglesite50408 | anglesite50408 | anglesite50408 | anglesite50408 | anglesite50408 | anglesite50408 | anglesite50408 | anglesite50408 | anglesite50408 | anglesite50408
| #1 | #2 | #3 | #4 | #5 | #6 | #8 | #9 | #10 | #11 | #12 | #13 | #14 | #15 | #16 | #17 | #18 | #19
Ox | Wt | Percents | Average | Standard | Dev
SiO2 | 0.07 | 0.09 | 0.09 | 0.08 | 0.08 | 0.08 | 0.08 | 0.1 | 0.1 | 0.06 | 0.11 | 0.08 | 0.07 | 0.08 | 0.07 | 0.1 | 0.07 | 0.07 | 0.08222222 | 0.01352799
SO3 | 25.79 | 25.74 | 25.96 | 25.58 | 25.98 | 25.97 | 25.8 | 25.77 | 25.8 | 25.65 | 26.01 | 25.81 | 25.98 | 25.87 | 26.01 | 26.46 | 25.83 | 25.8 | 25.87833 | 0.1900542
PbO | 74.34 | 74.43 | 74.54 | 74.63 | 73.98 | 74.04 | 74.81 | 74.31 | 74.59 | 74.25 | 73.99 | 73.61 | 74.04 | 74.42 | 74.38 | 73.8 | 73.83 | 73.55 | 74.19667 | 0.3600327
Totals | 100.2 | 100.26 | 100.59 | 100.29 | 100.04 | 100.09 | 100.69 | 100.18 | 100.49 | 99.96 | 100.11 | 99.5 | 100.09 | 100.37 | 100.46 | 100.36 | 99.73 | 99.42 | 100.1572 | 0.3440555
Cation | Numbers | Normalized | to | 4 | O | Avg | Cation | # | Standard | Dev | Norm | Cation | # | [7 empty] | CNISF*
Pb | 1.025278 | 1.027682 | 1.02232 | 1.034508 | 1.016008 | 1.016914 | 1.029794 | 1.025562 | 1.027544 | 1.028508 | 1.015236 | 1.017184 | 1.016622 | 1.023737 | 1.019223 | 1.000366 | 1.018861 | 1.016859 | 1.021234 | 0.0077088 | 1
S | 0.991574 | 0.9907726 | 0.99256 | 0.9884974 | 0.9946641 | 0.9943619 | 0.9900685 | 0.9914794 | 0.9908187 | 0.9904973 | 0.9949215 | 0.9942721 | 0.9944593 | 0.9920875 | 0.9935922 | 0.999878 | 0.9937131 | 0.9943803 | 0.9929221 | 0.0025696 | 1
Totals | 2.016852 | 2.018455 | 2.01488 | 2.023005 | 2.010672 | 2.011276 | 2.019863 | 2.017041 | 2.018363 | 2.019005 | 2.010157 | 2.011456 | 2.011081 | 2.015825 | 2.012816 | 2.000244 | 2.012574 | 2.011239 | 2.014156 | 0.0051392
PbSO4
Pb1.00S1.00O4
Xtal | El | Line | Pk(s) | Bkg(s) | Bkg(+) | Bkg(-) | Standards
TAP | Si | Ka | 20 | 10 | 600 | -600 | kspar-OR1
TAP | Sr | La | 20 | 10 | 500 | -500 | srcarb1
TAP | Zn | La | 20 | 10 | 500 | -500 | willemit2
TAP | Cu | La | 20 | 10 | 500 | -500 | chalcopy
PET | S | Ka | 20 | 10 | 250 | -250 | barite2
PET | Ca | Ka | 20 | 10 | 500 | -500 | diopside
PET | Pb | Ma | 20 | 10 | 300 | -500 | wulfenite
LIF | Fe | Ka | 20 | 10 | 500 | -200 | fayalite