## pdf_output
verplanchite R050265
| #1 | #2 | #3 | #4 | #5 | #6 | #7 | #8 | #9 | #10
Ox | Wt | Percents | Average | Standard | Dev | [5 empty] | average | stdev
BaO | 52.67 | 51.99 | 51.59 | 51.03 | 52.39 | 52.38 | 52.3 | 52.42 | 52.54 | 52.52 | 52.183 | 0.5107739
SiO2 | 20.57 | 20.82 | 20.74 | 21.13 | 21.03 | 21.06 | 20.57 | 21.44 | 20.91 | 21.17 | 20.944 | 0.2769757
MnO | 8.66 | 8.38 | 8.6 | 8.41 | 8.49 | 8.33 | 8.88 | 8.41 | 8.62 | 8.5 | 8.528 | 0.1653817
FeO | 2.25 | 2.36 | 2.35 | 2.33 | 2.41 | 2.29 | 2.3 | 2.4 | 2.64 | 2.65 | 2.398 | 0.1389484
TiO2 | 1.74 | 1.83 | 1.76 | 1.89 | 1.8 | 1.82 | 1.82 | 1.95 | 1.91 | 1.89 | 1.841 | 0.06740425
MgO | 0.25 | 0.25 | 0.25 | 0.25 | 0.25 | 0.25 | 0.25 | 0.25 | 0.25 | 0.25 | 0.25 | 0
Al2O3 | 0.21 | 0.29 | 0.27 | 0.22 | 0.19 | 0.51 | 0.14 | 0.13 | 0.12 | 0.2 | 0.228 | 0.1139005
Na2O | 0.18 | 0.18 | 0.19 | 0.18 | 0.18 | 0.2 | 0.14 | 0.16 | 0.15 | 0.14 | 0.17 | 0.02108185
CaO | 0.05 | 0.13 | 0.03 | 0.05 | 0.06 | 0.04 | 0.04 | 0.05 | 0.08 | 0.03 | 0.056 | 0.02988868
Cl | 7.20378 | 5.96442 | 7.1005 | 6.09352 | 7.16505 | 5.88696 | 7.83637 | 6.57119 | 7.1005 | 5.4222 | 6.634449 | 0.7643827
SrO | 0 | 0 | 0 | 0.01 | 0 | 0 | 0.09 | 0 | 0 | 0.13 | 0.023 | 0.046916 | not present in the wds scan; not in totals
K2O | 0.01 | 0 | 0.01 | 0 | 0 | 0 | 0 | 0 | 0 | 0.01 | 0.003 | 0.004830459 | not present in the wds scan; not in totals
Totals* | 92.16 | 90.85 | 91.28 | 90.21 | 92.35 | 91.44 | 92.51 | 92.3 | 92.72 | 91.55 | 91.737 | 0.8087034
H2O** | 6.21622 | 7.80558 | 7.1195 | 8.41648 | 6.03495 | 7.23304 | 5.72363 | 6.21881 | 5.6795 | 7.2278 | 6.767551 | 0.9288141
* = totals adjusted for Cl2=-O
** = estimated by difference
Cation | Numbers | Normalized | to | 14.25 | O | [5 empty] | average | stdev | in formula |  | (+) charges
Si | 3.999944 | 4.029316 | 4.030059 | 4.082265 | 4.046608 | 4.033401 | 3.995018 | 4.082476 | 4.013548 | 4.041135 | 4.035377 | 0.02982517 | 3.95 | 4 | 15.8
Al | 0.04812765 | 0.06614611 | 0.06183326 | 0.05009336 | 0.04308848 | 0.1151169 | 0.03204559 | 0.02917413 | 0.02714635 | 0.04499541 | 0.05177672 | 0.02574244 | 0.05 | 3 | 0.15
Mn | 1.28177 | 1.234432 | 1.271961 | 1.236717 | 1.243461 | 1.214313 | 1.312714 | 1.218899 | 1.259373 | 1.23502 | 1.250866 | 0.0306083 | 1.27 | 2 | 2.54
Fe | 0.3658964 | 0.3819606 | 0.3818796 | 0.3764555 | 0.3878152 | 0.3667791 | 0.3735668 | 0.3821784 | 0.423774 | 0.4230429 | 0.3863349 | 0.02073216 | 0.39 | 2 | 0.78
Ti | 0.2545062 | 0.2663981 | 0.2572437 | 0.2746585 | 0.2605276 | 0.2621887 | 0.2658798 | 0.2792949 | 0.2757638 | 0.2713775 | 0.2667839 | 0.008321679 | 0.27 | 4 | 1.08
Mg | 0.07247166 | 0.07212722 | 0.07241878 | 0.07200295 | 0.07171341 | 0.07137755 | 0.07238241 | 0.07096552 | 0.07153572 | 0.07114282 | 0.0718138 | 0.0005480883 | 0.07 | 2 | 0.14
Ba | 4.013535 | 3.942889 | 3.928369 | 3.863415 | 3.950429 | 3.931177 | 3.980432 | 3.911469 | 3.951924 | 3.928722 | 3.940236 | 0.03988931 | 3.93 | 2 | 7.86
Na | 0.06786393 | 0.06754139 | 0.07158188 | 0.06742503 | 0.0671539 | 0.07426598 | 0.05271806 | 0.05906983 | 0.05582292 | 0.05181523 | 0.06352582 | 0.008004847 | 0.06 | 1 | 0.06
Ca | 0.01041748 | 0.02695672 | 0.006245929 | 0.01035011 | 0.01237019 | 0.008208167 | 0.008323723 | 0.01020098 | 0.01645271 | 0.006135881 | 0.01156619 | 0.006197119 | 0.01 | 2 | 0.02
Totals | 10.11453 | 10.08777 | 10.08159 | 10.03338 | 10.08317 | 10.07683 | 10.09308 | 10.04373 | 10.09534 | 10.07339 | 10.07828 | 0.02400196 | 10 |  | 28.43
Cl | 2.37406 | 1.956278 | 2.338316 | 1.995178 | 2.336591 | 1.910803 | 2.579355 | 2.12058 | 2.309804 | 1.754162 | 2.167513 | 0.2589648 | 2.17
(-) charges
[12 empty] | O | 12 | 2 | 24
[12 empty] | OH | 2.26 | 1 | 2.26
[12 empty] | Cl | 2.17 | 1 | 2.17
28.43
[12 empty] | H2O | 1.57
| ideal |  | Ba4Mn2+2Si4O12(OH,H2O)3Cl3
| measured |  | (Ba3.93Na0.06Ca0.01)Σ=4(Mn2+1.27Fe0.39Ti0.27Mg0.07)Σ=2(Si3.95Al0.05)Σ=4O12((H2O)1.57(OH)1.43)Σ=3(Cl2.17(OH)0.83)Σ=3
(OH) estimated by charge balance; H2O by difference
Xtal | El | Line | Pk(s) | Bkg(s) | Bkg(+) | Bkg(-) | Standards
TAP | Na | Ka | 20 | 10 | 600 | -600 | albite-Cr
TAP | Al | Ka | 20 | 10 | 600 | -600 | anor-hk
TAP | Si | Ka | 20 | 10 | 600 | -600 | diopside
TAP | Mg | Ka | 20 | 10 | 600 | -600 | diopside
LIF | Mn | Ka | 20 | 10 | 500 | -500 | rhod-791
PET | K | Ka | 20 | 10 | 600 | -600 | kspar-OR1
PET | Cl | Ka | 20 | 10 | 600 | -600 | scap-s
PET | Ca | Ka | 20 | 10 | 600 | -600 | diopside
PET | Ti | Ka | 20 | 10 | 600 | -600 | rutile1
PET | Sr | La | 20 | 10 | 300 | -700 | SrTiO3
LIF | Fe | Ka | 20 | 10 | 500 | -500 | fayalite
LIF | Ba | La | 20 | 10 | 500 | -500 | barite2