## pdf_output
| beryl50120 | beryl50120 | beryl50120 | beryl50120 | beryl50120 | beryl50120 | beryl50120 | beryl50120 | beryl50120 | beryl50120 | beryl50120 | beryl50120 | beryl50120
| #43 | #44 | #46 | #47 | #49 | #50 | #52 | #53 | #54 | #56 | #57 | #58 | #59
Na2O | 1.42 | 1.4 | 1.35 | 1.33 | 1.37 | 1.39 | 1.35 | 1.33 | 1.43 | 1.37 | 1.39 | 1.41 | 1.33 | 1.374615 | 0.03502746
SiO2 | 65.15 | 65.12 | 65.5 | 65.44 | 65.22 | 65.25 | 65.53 | 65 | 65.04 | 65.26 | 63.13 | 65.7 | 65.17 | 65.11615 | 0.6312625
Al2O3 | 17.62 | 17.73 | 17.88 | 17.77 | 17.81 | 17.84 | 17.65 | 17.73 | 17.9 | 17.68 | 17.92 | 17.81 | 17.65 | 17.76846 | 0.1008998
BeO | 15.4 | 15.37 | 14.9 | 15.03 | 15.2 | 15.14 | 15.1 | 15.54 | 15.22 | 15.3 | 17.24 | 14.7 | 15.48 | 15.35538 | 0.6126121
Totals | 99.59 | 99.62 | 99.63 | 99.57 | 99.6 | 99.62 | 99.63 | 99.6 | 99.59 | 99.61 | 99.68 | 99.62 | 99.63 | 99.61462 | 0.02696151
Cation | Numbers | Normalized | to | 18 | O | Avg | Cation | # | Standard | Dev | Norm | Cation | # |  |  |  | CNISF*
Si | 5.859 | 5.856 | 5.895 | 5.889 | 5.867 | 5.87 | 5.894 | 5.841 | 5.853 | 5.868 | 5.654 | 5.916 | 5.856 | 5.855231 | 0.0640015 | 6 | 6 | 4 | 24
Al | 1.867 | 1.879 | 1.896 | 1.884 | 1.888 | 1.891 | 1.871 | 1.878 | 1.899 | 1.874 | 1.891 | 1.891 | 1.869 | 1.882923 | 0.01064943 | 2 | 2 | 3 | 6
Na | 0.248 | 0.243 | 0.235 | 0.232 | 0.24 | 0.243 | 0.235 | 0.232 | 0.249 | 0.239 | 0.241 | 0.246 | 0.232 | 0.2396154 | 0.006062707 | 0.24 | 0.24 | 1 | 0.24
Be* | 3.327 | 3.32 | 3.222 | 3.248 | 3.285 | 3.273 | 3.262 | 3.355 | 3.29 | 3.305 | 3.71 | 3.18 | 3.341 | 3.316769 | 0.1277988 | 2.78 | 2.76 | 2 | 5.52
Totals | 11.333 | 11.327 | 11.277 | 11.286 | 11.311 | 11.309 | 11.291 | 11.339 | 11.322 | 11.318 | 11.523 | 11.262 | 11.327 | 11.325 | 0.06385661 |  |  |  | 0
Li* | estimated by charge balance due to the presence of measured Na | [13 empty] | Li | 0.07 | 0.24 | 1 | 0.24
ideal chemistry | [5 empty] | Be3Al2Si6O18 | [10 empty] | charge | 36
measured chemistry | [5 empty] | (Be2.76Li0.24)Σ=3Al2.00Si6.00O18·Na0.24
Xtal | El | Line | Pk(s) | Bkg(s) | Bkg(+) | Bkg(-) | Standards
TAP | Na | Ka | 20 | 10 | 600 | -600 | albite-Cr
TAP | Si | Ka | 20 | 10 | 600 | -600 | kspar-OR1
TAP | Al | Ka | 20 | 10 | 600 | -600 | kspar-OR1
TAP | Mg | Ka | 20 | 10 | 600 | -600 | diopside
PET | K | Ka | 20 | 10 | 600 | -600 | kspar-OR1
PET | Ca | Ka | 20 | 10 | 600 | -600 | wollast
LIF | Fe | Ka | 20 | 10 | 500 | -500 | fayalite