## pdf_output
| suolunite60917 | suolunite60917 | suolunite60917 | suolunite60917 | suolunite60917 | suolunite60917 | suolunite60917 | suolunite60917 | suolunite60917 | suolunite60917 | suolunite60917 | suolunite60917
| #11 | #12 | #13 | #14 | #15 | #16 | #17 | #18 | #19 | #20 | #21 | #22
Ox | Wt | Percents | Average | Standard | Dev | [7 empty] | average | stdev
SiO2 | 42.24 | 42.6 | 42.79 | 42.7 | 42.6 | 42.22 | 42.26 | 42.48 | 41.99 | 42.73 | 42.16 | 42.43 | 42.43333 | 0.2573054
CaO | 39.98 | 39.66 | 39.87 | 39.71 | 39.97 | 39.71 | 39.83 | 40.09 | 39.84 | 40.06 | 39.91 | 39.95 | 39.88167 | 0.1384218
F | 0.31 | 0.06 | 0.47 | 0.25 | 0.16 | 0.25 | 0.19 | 0.04 | 0.29 | 0.25 | 0.63 | 0.16 | 0.255 | 0.1645103 | not present in the wds scan
MnO | 0 | 0 | 0.02 | 0.03 | 0 | 0 | 0.03 | 0.02 | 0.05 | 0 | 0.02 | 0.03 | 0.01666667 | 0.01669694 | not present in the wds scan
FeO | 0.02 | 0 | 0.01 | 0.04 | 0.03 | 0.04 | 0 | 0.03 | 0.04 | 0 | 0.02 | 0 | 0.01916667 | 0.01676486 | not present in the wds scan
Na2O | 0.02 | 0.04 | 0.03 | 0.01 | 0.03 | 0.04 | 0.01 | 0 | 0 | 0.01 | 0 | 0 | 0.01583333 | 0.01564279 | not present in the wds scan
Al2O3 | 0.01 | 0.02 | 0 | 0.01 | 0 | 0 | 0.02 | 0.01 | 0.01 | 0.01 | 0.01 | 0 | 0.008333333 | 0.007177406 | not present in the wds scan
TiO2 | 0 | 0.01 | 0 | 0 | 0 | 0.01 | 0.02 | 0 | 0 | 0 | 0.02 | 0.03 | 0.0075 | 0.0105529 | not present in the wds scan
Cr2O3 | 0.05 | 0 | 0 | 0 | 0.03 | 0 | 0 | 0 | 0 | 0 | 0 | 0.01 | 0.0075 | 0.01602555 | not present in the wds scan
MgO | 0 | 0 | 0 | 0 | 0 | 0 | 0 | 0 | 0 | 0 | 0 | 0 | 0 | 0 | not present in the wds scan
K2O | 0 | 0.01 | 0 | 0.01 | 0.01 | 0.02 | 0 | 0 | 0 | 0 | 0 | 0 | 0.004166667 | 0.006685579 | not present in the wds scan
Totals | 82.62 | 82.4 | 83.2 | 82.74 | 82.84 | 82.28 | 82.36 | 82.68 | 82.22 | 83.05 | 82.77 | 82.61 | 82.6475 | 0.3004277
H2O* | 17.78 | 17.74 | 17.34 | 17.59 | 17.43 | 18.07 | 17.91 | 17.43 | 18.17 | 17.21 | 17.93 | 17.62 | 17.685 | 0.3006206
* = estimated by difference
Cation normalized to 6 O | [12 empty] | average | stdev
Si | 1.990627 | 2.001663 | 2.001109 | 2.002385 | 1.99647 | 1.994844 | 1.993459 | 1.99258 | 1.989 | 1.997003 | 1.990531 | 1.994132 | 1.995317 | 0.004526094
Ca | 2.018747 | 1.996674 | 1.997781 | 1.995229 | 2.00706 | 2.010313 | 2.013081 | 2.01484 | 2.022001 | 2.005995 | 2.018939 | 2.011735 | 2.009366 | 0.009052189
Cation normalized by reiteration to 8.8 O (including the H2O difference) | [12 empty] | average | stdev | in the formula
Si | 1.991852 | 2.006208 | 2.023049 | 2.013576 | 2.01377 | 1.984126 | 1.98946 | 2.009301 | 1.973183 | 2.024018 | 1.985257 | 2.002805 | 2.001384 | 0.0163983 | 2
Ca | 2.019989 | 2.001208 | 2.019684 | 2.006379 | 2.024453 | 1.999513 | 2.009042 | 2.031747 | 2.005921 | 2.033132 | 2.01359 | 2.020485 | 2.015429 | 0.01127186 | 2
H | 5.592614 | 5.572754 | 5.468436 | 5.532939 | 5.496013 | 5.664469 | 5.624077 | 5.499304 | 5.695427 | 5.437664 | 5.63179 | 5.54781 | 5.563608 | 0.08067528 | 5.6 | (2 H in (OH)2 and 3.6 H in 1.8 H2O)
|  |  | ideal |  |  | Ca2Si2O5(OH)2·H2O
|  |  | measured |  |  | Ca2.00Si2.00O5(OH)2·1.8H2O | [5 empty] | H2O estimated by difference
Xtal | El | Line | Pk(s) | Bkg(s) | Bkg(+) | Bkg(-) | Standards
TAP | F | Ka | 20 | 10 | 800 | -800 | MgF2
TAP | Si | Ka | 20 | 10 | 500 | -500 | kyanite
TAP | Na | Ka | 20 | 10 | 600 | -600 | albite-Cr
TAP | Mg | Ka | 20 | 10 | 600 | -600 | diopside
TAP | Al | Ka | 20 | 10 | 600 | -600 | anor-hk
PET | K | Ka | 20 | 10 | 600 | -600 | kspar-OR1
PET | Ca | Ka | 20 | 10 | 600 | -600 | diopside
PET | Mn | Ka | 20 | 10 | 600 | -600 | rhod-791
PET | Ti | Ka | 20 | 10 | 500 | -500 | rutile1
PET | Cr | Ka | 20 | 10 | 500 | -500 | chrom-s
LIF | Fe | Ka | 20 | 10 | 500 | -500 | fayalite