## Sheet1
edoylerite60543 | [13 empty] | WDS scan: Hg, Cr, S
Elem | #16 | #17 | #18 | #19 | #20 | #21 | #22 | #23 | #24 | #25 | #26 | average | stdev
Hg | 80.566 | 78.681 | 79.965 | 80.428 | 80.266 | 79.883 | 79.486 | 79.859 | 79.794 | 79.481 | 80.354 | 79.8875 | 0.53954
S | 3.948 | 3.868 | 4.028 | 4.338 | 4.335 | 4.319 | 4.359 | 4.377 | 4.308 | 4.042 | 4.089 | 4.1828 | 0.18896
Cr | 7.121 | 7.261 | 6.827 | 6.583 | 6.736 | 6.397 | 6.44 | 6.564 | 6.843 | 6.914 | 6.547 | 6.7485 | 0.27655
O* | 8.365 | 10.19 | 9.18 | 8.651 | 8.663 | 9.401 | 9.715 | 9.2 | 9.055 | 9.563 | 9.01 | 9.1812 | 0.52518
Total | 100 | 100 | 100 | 100 | 100 | 100 | 100 | 100 | 100 | 100 | 100 | 100 | 0
* = estimated by difference
Atom weight
Hg | 200.592 | 200.592 | 200.592 | 200.592 | 200.592 | 200.592 | 200.592 | 200.592 | 200.592 | 200.592 | 200.592
S | 32.065 | 32.065 | 32.065 | 32.065 | 32.065 | 32.065 | 32.065 | 32.065 | 32.065 | 32.065 | 32.065
Cr | 51.996 | 51.996 | 51.996 | 51.996 | 51.996 | 51.996 | 51.996 | 51.996 | 51.996 | 51.996 | 51.996
O | 16 | 16 | 16 | 16 | 16 | 16 | 16 | 16 | 16 | 16 | 16
Atom proportions
Hg | 0.40164 | 0.39224 | 0.39865 | 0.40095 | 0.40015 | 0.39824 | 0.39626 | 0.39812 | 0.39779 | 0.39623 | 0.40058 | 0.39826 | 0.0026897
S | 0.12312 | 0.12063 | 0.12562 | 0.13529 | 0.13519 | 0.1347 | 0.13594 | 0.1365 | 0.13435 | 0.12606 | 0.12752 | 0.13045 | 0.005893
Cr | 0.13695 | 0.13965 | 0.1313 | 0.12661 | 0.12955 | 0.12303 | 0.12386 | 0.12624 | 0.13161 | 0.13297 | 0.12591 | 0.12979 | 0.0053187
Sum | 0.66172 | 0.65252 | 0.65556 | 0.66285 | 0.66489 | 0.65596 | 0.65606 | 0.66086 | 0.66375 | 0.65526 | 0.65402
O | 0.52281 | 0.63687 | 0.57375 | 0.54069 | 0.54144 | 0.58756 | 0.60719 | 0.575 | 0.56594 | 0.59769 | 0.56312 | 0.57382 | 0.032824
Sum tot | 1.1845 | 1.2894 | 1.2293 | 1.2035 | 1.2063 | 1.2435 | 1.2632 | 1.2359 | 1.2297 | 1.2529 | 1.2171 | 1.2323 | 0.029684
Atoms normalized to Hg+Cr+S=5 | [11 empty] | average | stdev | Formula
Hg | 3.0348 | 3.0056 | 3.0405 | 3.0245 | 3.0091 | 3.0355 | 3.02 | 3.0121 | 2.9965 | 3.0235 | 3.0625 | 3.0241 | 0.018636 | 3
S | 0.93034 | 0.92434 | 0.95811 | 1.0205 | 1.0167 | 1.0267 | 1.0361 | 1.0328 | 1.0121 | 0.96188 | 0.97491 | 0.9904 | 0.041631 | 1
Cr | 1.0348 | 1.07 | 1.0014 | 0.95502 | 0.97421 | 0.93778 | 0.94394 | 0.95512 | 0.99138 | 1.0146 | 0.96261 | 0.98555 | 0.041505 | 1
Sum | 5 | 5 | 5 | 5 | 5 | 5 | 5 | 5 | 5 | 5 | 5
O | 3.9504 | 4.8801 | 4.376 | 4.0785 | 4.0716 | 4.4786 | 4.6276 | 4.3504 | 4.2632 | 4.5607 | 4.3051 | 4.3584 | 0.2719 | 4
|  | ideal |  |  | Hg2+3(Cr6+O4)S2
|  | measured |  |  | Hg2+3.00(Cr6+1.00O4)S2.00
Condition #1 15.0 kV 10.0 nA
Calibration data
Sp3 PET
Cl Ka Shift:0 Valence:-1
Time(sec):20 Bkg(sec):10.0
(+)Bkg:600 (-)Bkg:-600 Slope:0.000
Standard:scap-s Esti 3 Sig.D.L.(ppm): 324.30
Bias(V):1864 Gain(*):120 DeadTime(us):3
Baseline:500 Window:4000 Mode:Pha Diff
SineTheta:54048 I(C/s/nA):6.345 Date:04/Oct/ 7
S Ka Shift:0 Valence:4
Time(sec):20 Bkg(sec):10.0
(+)Bkg:600 (-)Bkg:-600 Slope:0.000
Standard:chalcopy Esti 3 Sig.D.L.(ppm): 600.56
Bias(V):1864 Gain(*):120 DeadTime(us):3
Baseline:500 Window:4000 Mode:Pha Diff
SineTheta:61427 I(C/s/nA):140.636 Date:27/Sep/ 7
Cr Ka Shift:0 Valence:3
Time(sec):20 Bkg(sec):10.0
(+)Bkg:600 (-)Bkg:-600 Slope:0.000
Standard:chrom-s Esti 3 Sig.D.L.(ppm): 580.92
Bias(V):1864 Gain(*):120 DeadTime(us):3
Baseline:500 Window:4000 Mode:Pha Diff
SineTheta:26160 I(C/s/nA):371.495 Date:04/Oct/ 7
Hg Ma Shift:0 Valence:2
Time(sec):20 Bkg(sec):10.0
(+)Bkg:250 (-)Bkg:-500 Slope:0.000
Standard:cinnabar Esti 3 Sig.D.L.(ppm): 7796.84
Bias(V):1864 Gain(*):120 DeadTime(us):3
Baseline:500 Window:4000 Mode:Pha Diff
SineTheta:64542 I(C/s/nA):62.836 Date:14/Oct/ 7