## pdf_output
jamesonite50431jamesonite50431jamesonite50431jamesonite50431jamesonite50431jamesonite50431jamesonite50431jamesonite50431jamesonite50431jamesonite50431
| #3 | #4
Ox | Average | Standard |  | average | stdev
Sb | 35.92 | 36.12 |  | 36.02 | 0.1414214
Pb | 38.22 | 39.24 |  | 38.73 | 0.7212489
Zn | 1.05 | 0.98 |  | 1.015 | 0.04949747
S | 22.05 | 21.95 |  | 22 | 0.07071068
Cu | 0.05 | 0.12 |  | 0.085 | 0.04949747
Fe | 2.65 | 2.62 |  | 2.635 | 0.0212132
Totals | 99.94 | 101.03 |  | 100.485 | 0.7707464
At weight
Sb | 121.76 | 121.76 |  |  |  |  | Pb4FeSb6S14
Pb | 207.211 | 207.211 |  |  |  |  | (Pb3.70Zn0.30)Σ=4(Fe0.97Cu0.03)Σ=1Sb6.00S14.00 | [7 empty] | light phase
Zn | 65.409 | 65.409 |  |  |  |  | (Zn0.81Fe0.17Cu0.02)Σ=1S1.00 | [7 empty] | dark phase
S | 32.065 | 32.065
Cu | 63.546 | 63.546
Fe | 55.845 | 55.845
At proportions
Sb | 0.2950066 | 0.2966491
Pb | 0.1844497 | 0.1893722
Zn | 0.01605284 | 0.01498265
S | 0.6876657 | 0.684547
Cu | 0.0007868316 | 0.001888396
Fe | 0.04745277 | 0.04691557
Total | 1.231414 | 1.234355
Atoms normalized for 25 apfu
Sb | 5.989182 | 6.008182 |  | 5.998682 | 0.01343494 | 6
Pb | 3.744671 | 3.835448 |  | 3.79006 | 0.06418922 | 3.7
Zn | 0.3259024 | 0.303451 |  | 0.3146767 | 0.01587558 | 0.3
Fe | 0.9633794 | 0.9502042 |  | 0.9567918 | 0.009316315 | 0.97
Cu | 0.01597414 | 0.03824661 |  | 0.02711038 | 0.01574901 | 0.03
S | 13.96089 | 13.86447 |  | 13.91268 | 0.06818128 | 14
Total | 25 | 25 |  | 25 | 0
Xtal | El | Line | Pk(s) | Bkg(s) | Bkg(+) | Bkg(-) | Standards
PET | S | Ka | 20 | 10 | 250 | -250 | chalcopy
PET | Sb | La | 20 | 10 | 250 | -300 | sb_2
PET | Pb | Ma | 20 | 10 | 300 | -500 | galena2
LIF | Zn | Ka | 20 | 10 | 500 | -500 | ZnS
LIF | Fe | Ka | 20 | 10 | 500 | -500 | chalcopy
LIF | Cu | Ka | 20 | 10 | 300 | -250 | chalcopy
jamesonite50431 - dark phase
| #11 | #12 | #13 | #14 | #15 | #16 | #17 | #18 | #19 | #20 | #21 | #22
Ox | Wt | Percents | Average | Standard | Dev
Sb | 0 | 0 | 0.02 | 0.03 | 0.01 | 0.04 | 0.01 | 0.08 | 0.02 | 0 | 0.13 | 0 | 0.02833333 | 0.03950451
Pb | 0 | 0 | 0 | 0.03 | 0 | 0 | 0 | 0.1 | 0 | 0 | 0 | 0 | 0.01083333 | 0.0293748
Zn | 56.43 | 56.13 | 55.32 | 54.98 | 56.59 | 58.32 | 57.76 | 57.2 | 57.95 | 57.73 | 58.35 | 58.46 | 57.10167 | 1.197656
S | 31.27 | 31.39 | 31.44 | 31.25 | 31.45 | 31.25 | 31.71 | 31.51 | 31.05 | 31.29 | 30.97 | 30.98 | 31.29667 | 0.2219883
Cu | 1.17 | 1.74 | 2.46 | 3.21 | 1.74 | 0.28 | 0.32 | 1.05 | 1.1 | 0.47 | 0.42 | 0.36 | 1.193333 | 0.9396066
Fe | 10.73 | 10.34 | 10.38 | 10.16 | 9.82 | 9.75 | 9.81 | 9.84 | 9.5 | 10.11 | 9.86 | 9.8 | 10.00833 | 0.3432421
Totals | 99.6 | 99.6 | 99.62 | 99.66 | 99.61 | 99.64 | 99.61 | 99.78 | 99.62 | 99.6 | 99.73 | 99.6 | 99.63917 | 0.05806866
At weight
Sb | 121.76 | 121.76 | 121.76 | 121.76 | 121.76 | 121.76 | 121.76 | 121.76 | 121.76 | 121.76 | 121.76 | 121.76
Pb | 207.211 | 207.211 | 207.211 | 207.211 | 207.211 | 207.211 | 207.211 | 207.211 | 207.211 | 207.211 | 207.211 | 207.211
Zn | 65.409 | 65.409 | 65.409 | 65.409 | 65.409 | 65.409 | 65.409 | 65.409 | 65.409 | 65.409 | 65.409 | 65.409
S | 32.065 | 32.065 | 32.065 | 32.065 | 32.065 | 32.065 | 32.065 | 32.065 | 32.065 | 32.065 | 32.065 | 32.065
Cu | 63.546 | 63.546 | 63.546 | 63.546 | 63.546 | 63.546 | 63.546 | 63.546 | 63.546 | 63.546 | 63.546 | 63.546
Fe | 55.845 | 55.845 | 55.845 | 55.845 | 55.845 | 55.845 | 55.845 | 55.845 | 55.845 | 55.845 | 55.845 | 55.845
At proportions
Sb | 0 | 0 | 0.0001642576 | 0.0002463863 | 8.212878e-05 | 0.0003285151 | 8.212878e-05 | 0.0006570302 | 0.0001642576 | 0 | 0.001067674 | 0
Pb | 0 | 0 | 0 | 0.00014478 | 0 | 0 | 0 | 0.0004825999 | 0 | 0 | 0 | 0
Zn | 0.8627253 | 0.8581388 | 0.8457552 | 0.8405571 | 0.8651715 | 0.8916204 | 0.8830589 | 0.8744974 | 0.8859637 | 0.8826003 | 0.8920791 | 0.8937608
S | 0.9752066 | 0.978949 | 0.9805083 | 0.9745829 | 0.9808202 | 0.9745829 | 0.9889287 | 0.9826914 | 0.9683455 | 0.9758303 | 0.9658506 | 0.9661625
Cu | 0.01841186 | 0.02738174 | 0.03871211 | 0.05051459 | 0.02738174 | 0.004406257 | 0.005035722 | 0.01652346 | 0.01731029 | 0.007396217 | 0.006609385 | 0.005665187
Fe | 0.192139 | 0.1851553 | 0.1858716 | 0.1819321 | 0.1758439 | 0.1745904 | 0.1756648 | 0.176202 | 0.1701137 | 0.1810368 | 0.1765601 | 0.1754857
Total | 2.048483 | 2.049625 | 2.051011 | 2.047978 | 2.049299 | 2.045528 | 2.05277 | 2.051054 | 2.041898 | 2.046864 | 2.042167 | 2.041074
Atoms normalized for 25 apfu
Sb | 0 | 0 | 0.0001601722 | 0.0002406143 | 8.015303e-05 | 0.0003212032 | 8.00175e-05 | 0.0006406757 | 0.0001608872 | 0 | 0.001045629 | 0 | 0.000227446 | 0.0003174413
Pb | 0 | 0 | 0 | 0.0001413882 | 0 | 0 | 0 | 0.0004705872 | 0 | 0 | 0 | 0 | 5.099795e-05 | 0.0001382466
Zn | 0.8423066 | 0.8373618 | 0.8247201 | 0.8208654 | 0.8443583 | 0.8717751 | 0.8603582 | 0.8527298 | 0.8677847 | 0.8623928 | 0.8736593 | 0.8757749 | 0.8528406 | 0.01888891 | 0.8122291
Fe | 0.1875915 | 0.1806724 | 0.1812487 | 0.17767 | 0.1716136 | 0.1707044 | 0.171149 | 0.171816 | 0.1666232 | 0.1768919 | 0.1729145 | 0.1719543 | 0.1750708 | 0.00587058 | 0.1667341
Cu | 0.01797609 | 0.02671878 | 0.03774929 | 0.04933119 | 0.02672302 | 0.004308184 | 0.00490627 | 0.01611217 | 0.01695511 | 0.007226878 | 0.006472914 | 0.005551182 | 0.01833592 | 0.01442821 | 0.01746278
S | 0.9521258 | 0.955247 | 0.9561217 | 0.9517514 | 0.9572249 | 0.9528911 | 0.9635065 | 0.9582307 | 0.9484762 | 0.9534884 | 0.9459076 | 0.9467196 | 0.9534742 | 0.005049534 | 1
Total | 2 | 2 | 2 | 2 | 2 | 2 | 2 | 2 | 2 | 2 | 2 | 2 | 2 | 0
[6 empty] | dark phase |  |  |  | (Zn0.81Fe0.17Cu0.02)Σ=1S1.00