## Sheet1
Fit Calulator with Cl and F
Point# | Comment | SiO2 | CaO | ThO2 | SrO | La2O3 | Ce2O3 | Nd2O3 | Sm2O3 | Pr2O3 | P2O5 | F | Y2O3 | Eu2O3 | Gd2O3 | Dy2O3 | Tb2O3 | UO2 | Total
16 | R070412. | 18.45362 | 13.42897 | 0.692636 | 0.281519 | 15.67222 | 26.36279 | 8.397649 | 1.160398 | 2.43791 | 4.626476 | 1.538086 | 1.087577 | 0.20838 | 1.072725 | 0.364146 | 1.2e-05 | 0.114753 | 95.89986
18 | R070412. | 18.40959 | 13.29785 | 0.869095 | 0.497712 | 15.37139 | 26.93527 | 8.633224 | 1.166696 | 2.606384 | 4.460482 | 1.17517 | 1.077543 | 0.295006 | 1.096588 | 0.453419 | 0.118602 | 0.130003 | 96.59403
19 | R070412. | 18.7494 | 13.04972 | 0.881957 | 0.410206 | 15.51617 | 26.90765 | 8.363638 | 1.387626 | 2.537544 | 4.408035 | 1.7461 | 1.135387 | 0.366855 | 1.013061 | 0.546952 | 0.073966 | 0.047297 | 97.14156
21 | R070412. | 19.07698 | 13.05651 | 0.884044 | 0.501002 | 15.44597 | 26.89512 | 8.706634 | 1.227192 | 2.47395 | 4.035267 | 1.699093 | 1.140468 | 0.307492 | 1.1412 | 0.484011 | 0.050036 | 0.153715 | 97.27869
23 | R070412. | 18.59849 | 13.16988 | 0.880655 | 0.55439 | 15.30822 | 26.56046 | 8.920226 | 1.399882 | 2.679439 | 4.313414 | 1.562502 | 1.04228 | 0.338561 | 1.094391 | 0.526278 | 0.024787 | 0.156307 | 97.13016
24 | R070412. | 18.61578 | 13.36577 | 0.81203 | 0.434441 | 15.18785 | 26.558 | 8.361779 | 1.080946 | 2.680712 | 4.643761 | 1.622895 | 1.042313 | 0.142289 | 1.104773 | 0.392283 | 0.099128 | 0.161425 | 96.30617
25 | R070412. | 18.52693 | 13.38842 | 0.872581 | 0.436045 | 15.42097 | 26.19277 | 8.860046 | 1.256947 | 2.398364 | 4.369386 | 1.646789 | 1.064119 | 0.334608 | 1.113222 | 0.457118 | 1.2e-05 | 0.204749 | 96.54308
26 | R070412. | 18.63537 | 13.55711 | 0.803951 | 0.35598 | 15.34665 | 26.5247 | 8.58397 | 1.228466 | 2.511834 | 4.625809 | 1.735392 | 1.048813 | 0.190793 | 1.153989 | 0.499481 | 0.169839 | 0.116179 | 97.08832
27 | R070412. | 18.00999 | 13.38932 | 0.668535 | 0.447266 | 15.33724 | 26.54205 | 8.662398 | 1.047189 | 2.4844 | 4.797384 | 1.701535 | 1.059179 | 0.34213 | 0.914245 | 0.442635 | 0.132883 | 0.064974 | 96.04336
29 | R070412. | 18.23327 | 13.23468 | 0.809737 | 0.4368 | 15.37828 | 26.69933 | 8.639853 | 1.053363 | 2.593456 | 4.299462 | 1.629656 | 1.025982 | 0.266367 | 1.063844 | 0.458239 | 0.060964 | 0.141676 | 96.02496
30 | R070412. | 18.6573 | 12.76818 | 1.071631 | 0.463593 | 15.09284 | 26.65418 | 8.715483 | 1.167455 | 2.685885 | 4.062878 | 1.547775 | 1.126441 | 0.183384 | 1.221 | 0.463418 | 0.017398 | 0.068963 | 95.96781
|  | SiO2 | CaO | ThO2 | SrO | La2O3 | Ce2O3 | Nd2O3 | Sm2O3 | Pr2O3 | P2O5 | F | Y2O3 | Eu2O3 | Gd2O3 | Dy2O3 | Tb2O3 | UO2 | Total
| Average | 18.54243 | 13.24604 | 0.8406229 | 0.4380867 | 15.37071 | 26.62112 | 8.622264 | 1.197833 | 2.553625 | 4.422032 | 1.600454 | 1.077282 | 0.2705332 | 1.089913 | 0.4625436 | 0.06796609 | 0.1236401 | 96.54709
| Std Dev | 0.2635048 | 0.2125155 | 0.1022581 | 0.06995206 | 0.14665 | 0.2208468 | 0.1783327 | 0.1138825 | 0.09746059 | 0.230261 | 0.1513103 | 0.03847367 | 0.07347396 | 0.07537128 | 0.05059559 | 0.05409668 | 0.04546524 | 0.5101365
Sample Description: Britholite-(Ce) R070412
(Ce,Ca)5(SiO4)3OH
Oxide | Wt % Oxide | Oxide MW | Mol # | Atom Prop. | Anion Prop. | # Ions/formula
SiO2 | 18.54243 | 60.08 | 0.308629 | 0.617258 | 4.966641 | 2.483321 |  |  | REE + Ca + Sr + Th = | 4.776556
ThO2 | 0.8406229 | 264.0368 | 0.003183734 | 0.006367468 | 0.05123454 | 0.02561727 |  |  | Si + P = | 2.984673
UO2 | 0.1236401 | 270.03 | 0.0004578754 | 0.0009157508 | 0.007368404 | 0.003684202 |  |  | F = | 0.6778322
Y2O3 | 1.077282 | 227.8082 | 0.004728899 | 0.0141867 | 0.1141504 | 0.07610026 |  |  | OH = | 0.4466443
La2O3 | 15.37071 | 325.8182 | 0.04717572 | 0.1415272 | 1.13877 | 0.7591798
Ce2O3 | 26.62112 | 328.2382 | 0.08110305 | 0.2433092 | 1.957738 | 1.305159 |  | (Ce1.31La0.76Nd0.41Pr0.12Y0.08Sm0.06Gd0.05Dy0.02Eu0.01Ca1.90Sr0.03Th0.03)Σ=4.78(Si2.48P0.50)Σ=2.98O12(OH0.45F0.68)Σ=1.13
Pr2O3 | 2.553625 | 329.8122 | 0.007742665 | 0.02322799 | 0.1868994 | 0.1245996
Nd2O3 | 8.622264 | 336.4782 | 0.02562503 | 0.07687509 | 0.6185599 | 0.4123732
Sm2O3 | 1.197833 | 348.6982 | 0.003435156 | 0.01030547 | 0.08292087 | 0.05528058
Eu2O3 | 0.2705332 | 351.9197 | 0.0007687355 | 0.002306207 | 0.01855643 | 0.01237095
Gd2O3 | 1.089913 | 362.4982 | 0.00300667 | 0.009020011 | 0.07257769 | 0.04838513
Tb2O3 | 0.06796609 | 365.857 | 0.0001857723 | 0.0005573169 | 0.004484337 | 0.002989558
Dy2O3 | 0.4625436 | 372.997 | 0.001240073 | 0.00372022 | 0.029934 | 0.019956
CaO | 13.24604 | 56.08 | 0.236199 | 0.236199 | 1.900527 | 1.900527
SrO | 0.4380867 | 103.62 | 0.00422782 | 0.00422782 | 0.0340183 | 0.0340183
H2O+ | 0.5 | 18.015 | 0.02775465 | 0.02775465 | 0.2233222 | 0.4466443
H2O- | 0 |  |  | 0
P2O5 | 4.422032 | 141.94 | 0.03115424 | 0.1557712 | 1.253381 | 0.5013525
Cl | 0 | 35.453 | 0 | 0 | 0 | 0
F | 1.600454 | 18.998403 | 0.0842415 | 0.0842415 | 0.6778322 | 0.6778322
Total: | 97.04709 |  |  | 1.657771
- O = F, Cl | 0.6739109 |  |  | 0.04212075
| 96.37318 |  |  | 1.61565
|  |  |  | Enter Oxygens in formula: |  | 13
Oxygen Factor Calculation:
|  | F= | 8.046298
F is factor for anion proportion calculation
Note 1: O = F, Cl is calc as (Fx15.9994/2x18.9984) + (Clx15.9994/2x35.453)
Stan Evans - 8 August 2008

## Sheet2
Point# | Comment | SiO2 | CaO | ThO2 | SrO | La2O3 | Ce2O3 | Nd2O3 | Sm2O3 | Pr2O3 | P2O5 | F | Y2O3 | Eu2O3 | Gd2O3 | Dy2O3 | Tb2O3 | UO2 | Total
16 | R070412. | 18.45362 | 13.42897 | 0.692636 | 0.281519 | 15.67222 | 26.36279 | 8.397649 | 1.160398 | 2.43791 | 4.626476 | 1.538086 | 1.087577 | 0.20838 | 1.072725 | 0.364146 | 1.2e-05 | 0.114753 | 95.89986
17 | R070412. | 18.81583 | 13.0976 | 0.774512 | 0.394435 | 15.45487 | 26.7824 | 8.654929 | 1.287646 | 2.45926 | 4.055857 | 1.797669 | 1.127116 | 0.239392 | 0.89722 | 0.405768 | 1.2e-05 | 0.102349 | 96.34686
18 | R070412. | 18.40959 | 13.29785 | 0.869095 | 0.497712 | 15.37139 | 26.93527 | 8.633224 | 1.166696 | 2.606384 | 4.460482 | 1.17517 | 1.077543 | 0.295006 | 1.096588 | 0.453419 | 0.118602 | 0.130003 | 96.59403
19 | R070412. | 18.7494 | 13.04972 | 0.881957 | 0.410206 | 15.51617 | 26.90765 | 8.363638 | 1.387626 | 2.537544 | 4.408035 | 1.7461 | 1.135387 | 0.366855 | 1.013061 | 0.546952 | 0.073966 | 0.047297 | 97.14156
20 | R070412. | 18.93635 | 13.02584 | 0.873053 | 0.46762 | 15.60612 | 26.90276 | 8.659346 | 1.238127 | 2.381773 | 3.914272 | 1.921252 | 1.076629 | 0.264178 | 1.170494 | 0.58499 | 0.140248 | 0.187101 | 97.35014
21 | R070412. | 19.07698 | 13.05651 | 0.884044 | 0.501002 | 15.44597 | 26.89512 | 8.706634 | 1.227192 | 2.47395 | 4.035267 | 1.699093 | 1.140468 | 0.307492 | 1.1412 | 0.484011 | 0.050036 | 0.153715 | 97.27869
22 | R070412. | 18.8326 | 12.84838 | 0.999593 | 0.421995 | 15.21898 | 26.56184 | 8.911645 | 1.187977 | 2.441948 | 3.874572 | 1.801839 | 1.074193 | 0.196013 | 1.170491 | 0.461555 | 0.120734 | 0.220591 | 96.34496
23 | R070412. | 18.59849 | 13.16988 | 0.880655 | 0.55439 | 15.30822 | 26.56046 | 8.920226 | 1.399882 | 2.679439 | 4.313414 | 1.562502 | 1.04228 | 0.338561 | 1.094391 | 0.526278 | 0.024787 | 0.156307 | 97.13016
24 | R070412. | 18.61578 | 13.36577 | 0.81203 | 0.434441 | 15.18785 | 26.558 | 8.361779 | 1.080946 | 2.680712 | 4.643761 | 1.622895 | 1.042313 | 0.142289 | 1.104773 | 0.392283 | 0.099128 | 0.161425 | 96.30617
25 | R070412. | 18.52693 | 13.38842 | 0.872581 | 0.436045 | 15.42097 | 26.19277 | 8.860046 | 1.256947 | 2.398364 | 4.369386 | 1.646789 | 1.064119 | 0.334608 | 1.113222 | 0.457118 | 1.2e-05 | 0.204749 | 96.54308
26 | R070412. | 18.63537 | 13.55711 | 0.803951 | 0.35598 | 15.34665 | 26.5247 | 8.58397 | 1.228466 | 2.511834 | 4.625809 | 1.735392 | 1.048813 | 0.190793 | 1.153989 | 0.499481 | 0.169839 | 0.116179 | 97.08832
27 | R070412. | 18.00999 | 13.38932 | 0.668535 | 0.447266 | 15.33724 | 26.54205 | 8.662398 | 1.047189 | 2.4844 | 4.797384 | 1.701535 | 1.059179 | 0.34213 | 0.914245 | 0.442635 | 0.132883 | 0.064974 | 96.04336
28 | R070412. | 18.36528 | 13.22672 | 0.81813 | 0.512052 | 15.41165 | 26.67887 | 8.829667 | 1.298909 | 2.675236 | 4.346172 | 1.824118 | 1.04868 | 0.046805 | 0.938969 | 0.427948 | 1.2e-05 | 0.064943 | 96.51417
29 | R070412. | 18.23327 | 13.23468 | 0.809737 | 0.4368 | 15.37828 | 26.69933 | 8.639853 | 1.053363 | 2.593456 | 4.299462 | 1.629656 | 1.025982 | 0.266367 | 1.063844 | 0.458239 | 0.060964 | 0.141676 | 96.02496
30 | R070412. | 18.6573 | 12.76818 | 1.071631 | 0.463593 | 15.09284 | 26.65418 | 8.715483 | 1.167455 | 2.685885 | 4.062878 | 1.547775 | 1.126441 | 0.183384 | 1.221 | 0.463418 | 0.017398 | 0.068963 | 95.96781