## pdf_output
| covellite60306 | covellite60306 | covellite60306 | covellite60306 | covellite60306 | covellite60306 | covellite60306 | covellite60306 | covellite60306 | covellite60306 | covellite60306 | covellite60306 | covellite60306 | covellite60306 | covellite60306 | covellite60306 | covellite60306 | covellite60306 | covellite60306 | covellite60306
| #101 | #102 | #103 | #104 | #105 | #106 | #107 | #108 | #109 | #110 | #111 | #112 | #113 | #114 | #115 | #116 | #117 | #118 | #119 | #120
Ox | #101: Wt; #102: Percents; #103: Average; #104: Standard; #105: Dev | average | stdev
S | 33.36 | 33.26 | 32.67 | 33.22 | 32.7 | 33.25 | 33.05 | 33.05 | 33.12 | 33.21 | 33.15 | 33.35 | 33.2 | 33.17 | 33.36 | 33.1 | 32.83 | 33.16 | 32.42 | 32.95 | 33.08 | 0.24
Fe | 0 | 0 | 0 | 0 | 0.01 | 0 | 0.02 | 0 | 0 | 0.02 | 0 | 0 | 0 | 0 | 0 | 0.01 | 0 | 0.01 | 0 | 0.05 | 0.01 | 0.01
Cu | 66.05 | 66.13 | 67.26 | 66.54 | 67 | 66.26 | 67.36 | 66.43 | 65.98 | 66.89 | 66.07 | 66.92 | 65.79 | 66.19 | 66.07 | 66.89 | 66.46 | 66.37 | 67.32 | 66.36 | 66.52 | 0.47
Zn | 0 | 0 | 0 | 0 | 0 | 0.03 | 0 | 0 | 0.1 | 0 | 0.04 | 0 | 0 | 0 | 0.06 | 0 | 0 | 0.02 | 0 | 0 | 0.01 | 0.03
Totals | 99.41 | 99.4 | 99.93 | 99.76 | 99.71 | 99.53 | 100.43 | 99.48 | 99.2 | 100.13 | 99.26 | 100.26 | 98.99 | 99.37 | 99.5 | 100 | 99.29 | 99.55 | 99.74 | 99.36 | 99.61 | 0.37
Cation | Numbers | Normalized | to | 1 | S | Avg | Cation | # | Standard | Dev | Norm | Cation | # | [7 empty] | average | stdev | in formula
Fe | 0 | 0 | 0 | 0 | 0 | 0 | 0 | 0 | 0 | 0 | 0 | 0 | 0 | 0 | 0 | 0 | 0 | 0 | 0 | 0.001 | 0 | 0 | 0
Cu | 0.999 | 1.003 | 1.039 | 1.011 | 1.034 | 1.006 | 1.028 | 1.014 | 1.005 | 1.016 | 1.006 | 1.013 | 1 | 1.007 | 0.999 | 1.02 | 1.022 | 1.01 | 1.048 | 1.016 | 1.015 | 0.013 | 1
Zn | 0 | 0 | 0 | 0 | 0 | 0 | 0 | 0 | 0.002 | 0 | 0.001 | 0 | 0 | 0 | 0.001 | 0 | 0 | 0 | 0 | 0 | 0 | 0 | 0
Totals | 0.999 | 1.003 | 1.039 | 1.011 | 1.034 | 1.006 | 1.029 | 1.014 | 1.007 | 1.017 | 1.006 | 1.013 | 1 | 1.007 | 1 | 1.02 | 1.022 | 1.01 | 1.048 | 1.017 | 1.015 | 0.013 | 1
[9 empty] | ideal |  | Cu S
[9 empty] | measured |  | Cu S
Xtal | #101: El; #102: Line; #103: Pk(s); #104: Bkg(s); #105: Bkg(+); #106: Bkg(-); #107: Standards
PET | #101: S; #102: Ka; #103: 20; #104: 10; #105: 600; #106: -600; #107: chalcopy
LIF | #101: Fe; #102: Ka; #103: 20; #104: 10; #105: 500; #106: -500; #107: chalcopy
LIF | #101: Cu; #102: Ka; #103: 20; #104: 10; #105: 500; #106: -500; #107: chalcopy
LIF | #101: Zn; #102: Ka; #103: 20; #104: 10; #105: 500; #106: -500; #107: ZnS