## pdf_output
| spinel50411 | spinel50411 | spinel50411 | spinel50411 | spinel50411 | spinel50411 | spinel50411 | spinel50411 | spinel50411 | spinel50411 | spinel50411
| #1 | #3 | #5 | #6 | #7 | #8 | #9 |  |  |  |  | Mg,Al
Ox | Wt | Average | Dev
SiO2 | 0.18 | 0.16 | 0.18 | 0.17 | 0.14 | 0.16 | 0.11 |  | 0.1571429 | 0.02497618
Al2O3 | 71.73 | 71.34 | 71.72 | 71.44 | 71.73 | 71.54 | 71.5 |  | 71.57143 | 0.157737
MgO | 25.64 | 25.35 | 25.57 | 25.54 | 25.72 | 25.99 | 25.95 |  | 25.68 | 0.2283273
CaO | 0.01 | 0 | 0 | 0.01 | 0.01 | 0.01 | 0 |  | 0.005714286 | 0.005345225
TiO2 | 0 | 0.01 | 0.03 | 0.02 | 0 | 0 | 0.01 |  | 0.01 | 0.01154701
MnO | 0 | 0 | 0.02 | 0 | 0.01 | 0.05 | 0.02 |  | 0.01428571 | 0.01812654
FeO | 0.05 | 0.06 | 0.07 | 0.07 | 0.07 | 0.05 | 0.02 |  | 0.05571429 | 0.01812654
Totals | 97.61 | 96.92 | 97.59 | 97.25 | 97.68 | 97.8 | 97.61 |  | 97.49429 | 0.3036916
Cation | Numbers | to 4 O |  | Avg | Cation | # | Standard |  | Cation | #
Al | 2.044 | 2.047 | 2.044 | 2.043 | 2.043 | 2.036 | 2.039 |  | 2.042 | 0.005
Mg | 0.924 | 0.92 | 0.922 | 0.924 | 0.927 | 0.936 | 0.936 |  | 0.927 | 0.007
Totals | 2.974 | 2.972 | 2.973 | 2.974 | 2.975 | 2.978 | 2.978 |  | 2.975 | 0.003
Ideal Formula: MgAl2O4
Mg0.93Al2.04O4
Xtal | El | Line | Pk(s) | Bkg(s) | Bkg(+) | Bkg(-) | Standards
TAP | Si | Ka | 20 | 10 | 600 | -600 | diopside
TAP | Al | Ka | 20 | 10 | 600 | -600 | anor-hk
TAP | Mg | Ka | 20 | 10 | 600 | -600 | diopside
PET | Ca | Ka | 20 | 10 | 600 | -600 | diopside
PET | Ti | Ka | 20 | 10 | 600 | -600 | rutile1
LIF | Mn | Ka | 20 | 10 | 600 | -600 | rhod-791
LIF | Fe | Ka | 20 | 10 | 600 | -600 | fayalite