## pdf_output
orthosepierite5orthosepierite5orthosepierite5orthosepierite5orthosepierite5orthosepierite5orthosepierite5orthosepierite5orthosepierite5orthosepierite5
| #21 | #22 | #23 | #24 | #25 | #26 | #27 | #28 | #29
Ox | Wt | Percents | Average | Standard | Dev
CuO | 37.05429 | 35.79686 | 36.63771 | 38.18829 | 38.01857 | 36.39086 | 35.88171 | 36.74571 | 36.76886 | 36.83143 | 0.8303027
SO3 | 23.61343 | 23.06571 | 23.51314 | 23.91429 | 23.84486 | 23.25857 | 23.02714 | 23.61343 | 23.74457 | 23.51057 | 0.3251459
ZnO | 8.545429 | 9.016 | 9.34 | 9.208857 | 8.900286 | 9.964857 | 9.841429 | 9.964857 | 9.532857 | 9.368286 | 0.5011466
CaO | 8.632286 | 8.778857 | 8.64 | 8.609143 | 8.748 | 8.632286 | 8.609143 | 8.686286 | 8.809714 | 8.682857 | 0.0769605
SiO2 | 0.06 | 0.05 | 0.08 | 0.25 | 0.09 | 0.81 | 0.28 | 0.07 | 0.11 | 0.2 | 0.2435672
FeO | 0.1 | 0.26 | 0.14 | 0.1 | 0.05 | 0.05 | 0.05 | 0.12 | 0.13 | 0.1111111 | 0.06603871
Al2O3 | 0.04 | 0.06 | 0.06 | 0.04 | 0.05 | 0.09 | 0.06 | 0.1 | 0.13 | 0.07 | 0.03041381
P2O5 | 0.04 | 0.01 | 0.06 | 0 | 0 | 0.07 | 0.09 | 0 | 0.03 | 0.03333333 | 0.03391165
K2O | 0.03 | 0.02 | 0.01 | 0.02 | 0.03 | 0.01 | 0.03 | 0.03 | 0.03 | 0.02333333 | 0.008660254
MnO | 0.02 | 0.03 | 0 | 0.05 | 0.05 | 0.03 | 0.05 | 0 | 0 | 0.02555556 | 0.02185813
As2O5 | 0.02 | 0 | 0.08 | 0.04 | 0.05 | 0 | 0 | 0.04 | 0 | 0.02555556 | 0.02877113
Cl | 0.01 | 0 | 0 | 0 | 0 | 0.02 | 0.02 | 0.01 | 0 | 0.006666667 | 0.008660254
MgO | 0 | 0 | 0 | 0 | 0 | 0 | 0 | 0 | 0 | 0 | 0
PbO | 0 | 0 | 0 | 0 | 0 | 0 | 0 | 0 | 0 | 0 | 0
Totals | 78.16543 | 77.08743 | 78.56086 | 80.42057 | 79.83171 | 79.32657 | 77.93943 | 79.38029 | 79.286 | 78.8887 | 1.037029
Cation | Numbers | Normalized | to | 11 | O
S | 2.012196 | 2.000129 | 2.002353 | 1.996515 | 1.998181 | 1.98672 | 1.988012 | 1.993825 | 2.00248 | 1.997824 | 0.007838014 | 2
Cu | 3.178602 | 3.124348 | 3.140376 | 3.208992 | 3.206706 | 3.128738 | 3.117995 | 3.122899 | 3.121097 | 3.149973 | 0.03760083 | 3.189846
Zn | 0.734419 | 0.7883894 | 0.8020704 | 0.7752766 | 0.7521071 | 0.858342 | 0.8567869 | 0.8484666 | 0.8107046 | 0.8029514 | 0.04521986 | 0.8131154
Ca | 1.05039 | 1.086875 | 1.050495 | 1.026185 | 1.046645 | 1.052761 | 1.061181 | 1.047159 | 1.060758 | 1.053605 | 0.01611686 | 1
Totals | 6.975607 | 6.999741 | 6.995294 | 7.006969 | 7.003639 | 7.026561 | 7.023976 | 7.01235 | 6.99504 | 7.004353 | 0.01567603
CaCu4(SO4)2(OH)6·3H2O
Ca1.00(Cu3.19Zn0.81)Σ=4(S1.00O4)2(OH)6·3H2O
Xtal | El | Line | Pk(s) | Bkg(s) | Bkg(+) | Bkg(-) | Standards
TAP | F | Ka | 20 | 10 | 800 | -800 | MgF2
TAP | Na | Ka | 20 | 10 | 600 | -600 | albite-Cr
TAP | Si | Ka | 20 | 10 | 600 | -600 | diopside
TAP | As | La | 20 | 10 | 600 | -600 | as
TAP | Mg | Ka | 20 | 10 | 600 | -600 | diopside
TAP | Al | Ka | 20 | 10 | 600 | -600 | anor-hk
PET | P | Ka | 20 | 10 | 500 | -500 | apatite-s
PET | S | Ka | 20 | 10 | 250 | -250 | barite2
PET | Cl | Ka | 20 | 10 | 500 | -500 | scap-s
PET | K | Ka | 20 | 10 | 600 | -600 | kspar-OR1
PET | Ca | Ka | 20 | 10 | 500 | -500 | wollast
PET | Mn | Ka | 20 | 10 | 600 | -600 | rhod-791
PET | Pb | Ma | 20 | 10 | 500 | -500 | wulfenite
LIF | Fe | Ka | 20 | 10 | 500 | -500 | fayalite
LIF | Cu | Ka | 20 | 10 | 500 | -500 | chalcopy
LIF | Zn | Ka | 20 | 10 | 500 | -500 | willemit2