## pdf_output
magnesiohastingsite R070288
| #68 | #69 | #70 | #71 | #72 | #73 | #74 | #75 | #76 | #77
Ox | Wt | Percents | Average | Standard | Dev | [5 empty] | average | stdev
SiO2 | 39.95 | 39.97 | 39.76 | 40.8 | 40.18 | 40.02 | 40.46 | 40.2 | 40.56 | 40.48 | 40.238 | 0.3271018
Al2O3 | 14.29 | 14.19 | 14.2 | 14.27 | 14.23 | 14.03 | 14.2 | 14.11 | 13.99 | 14.17 | 14.168 | 0.09761603
MgO | 13.46 | 13.78 | 13.75 | 13.86 | 14.13 | 13.93 | 13.88 | 14.01 | 14.11 | 14.34 | 13.925 | 0.242636
CaO | 11.4 | 11.15 | 11.27 | 11.22 | 11.2 | 11.28 | 11.38 | 11.27 | 11.08 | 11.03 | 11.228 | 0.1187715
FeO | 11.16 | 11.28 | 11.19 | 10.93 | 11.06 | 10.87 | 10.83 | 11.07 | 10.53 | 10.99 | 10.991 | 0.2158935
TiO2 | 3.25 | 3.27 | 3.47 | 3.11 | 3.55 | 3.46 | 3.32 | 3.15 | 3.37 | 3.66 | 3.361 | 0.1753378
Na2O | 2.65 | 2.58 | 2.69 | 2.55 | 2.73 | 2.59 | 2.68 | 2.55 | 2.61 | 2.66 | 2.629 | 0.06208417
K2O | 0.88 | 0.89 | 0.86 | 0.86 | 0.85 | 0.86 | 0.86 | 0.84 | 0.88 | 0.85 | 0.863 | 0.01567021
MnO | 0.09 | 0.1 | 0.11 | 0.08 | 0.18 | 0.14 | 0.08 | 0.13 | 0.14 | 0.1 | 0.115 | 0.03205897
F | 0 | 0 | 0 | 0.18 | 0.01 | 0 | 0 | 0.08 | 0.01 | 0 | 0.028 | 0.05884065
Cr2O3 | 0.01 | 0.02 | 0.04 | 0.04 | 0.04 | 0.02 | 0.06 | 0 | 0 | 0.04 | 0.027 | 0.02002776
Totals | 97.13 | 97.23 | 97.34 | 97.89 | 98.16 | 97.22 | 97.75 | 97.4 | 97.27 | 98.3 | 97.569 | 0.4241711
Cation numbers normalized to 23 O | [10 empty] | average | stdev | in formula |  | (+) charges
TSi | 5.855 | 5.825 | 5.805 | 5.905 | 5.799 | 5.838 | 5.877 | 5.843 | 5.889 | 5.81 | 5.8446 | 0.03659447 | 5.84 | 4 | 23.36
TAl | 2.145 | 2.175 | 2.195 | 2.095 | 2.201 | 2.162 | 2.123 | 2.157 | 2.111 | 2.19 | 2.1554 | 0.03659447 | 2.16 | 3 | 6.48
TFe3 | 0 | 0 | 0 | 0 | 0 | 0 | 0 | 0 | 0 | 0 | 0 | 0
TTi | 0 | 0 | 0 | 0 | 0 | 0 | 0 | 0 | 0 | 0 | 0 | 0
Sum_T | 8 | 8 | 8 | 8 | 8 | 8 | 8 | 8 | 8 | 8 | 8 | 0
CMg | 2.941 | 2.994 | 2.993 | 2.991 | 3.04 | 3.029 | 3.006 | 3.036 | 3.054 | 3.068 | 3.0152 | 0.03749015 | 3.02 | 2 | 6.04
CFe2 | 0.759 | 0.554 | 0.627 | 0.598 | 0.506 | 0.589 | 0.681 | 0.52 | 0.531 | 0.413 | 0.5778 | 0.09709652 | 0.61 | 2 | 1.22
CTi | 0.358 | 0.358 | 0.381 | 0.339 | 0.385 | 0.38 | 0.363 | 0.344 | 0.368 | 0.395 | 0.3671 | 0.0181503 | 0.37 | 4 | 1.48
CFe3 | 0.608 | 0.821 | 0.739 | 0.725 | 0.828 | 0.737 | 0.635 | 0.825 | 0.747 | 0.906 | 0.7571 | 0.09122311 | 0.73 | 3 | 2.19
CAl | 0.322 | 0.261 | 0.246 | 0.338 | 0.218 | 0.248 | 0.306 | 0.258 | 0.282 | 0.205 | 0.2684 | 0.04340558 | 0.27 | 3 | 0.81
CMn | 0.011 | 0.012 | 0.014 | 0.01 | 0.022 | 0.017 | 0.01 | 0.016 | 0.017 | 0.012 | 0.0141 | 0.003871549
CCr | 0 | 0 | 0 | 0 | 0 | 0 | 0 | 0 | 0 | 0 | 0 | 0
CCa | 0 | 0 | 0 | 0 | 0 | 0 | 0 | 0 | 0 | 0 | 0 | 0
Sum_C | 5 | 5 | 5 | 5 | 5 | 5 | 5 | 5 | 5 | 5 | 5 | 0
BCa | 1.79 | 1.741 | 1.763 | 1.74 | 1.732 | 1.763 | 1.771 | 1.755 | 1.724 | 1.696 | 1.7475 | 0.02674675 | 1.75 | 2 | 3.5
BNa | 0.21 | 0.259 | 0.237 | 0.26 | 0.268 | 0.237 | 0.229 | 0.245 | 0.276 | 0.304 | 0.2525 | 0.02674675 | 0.25 | 1 | 0.25
BMg | 0 | 0 | 0 | 0 | 0 | 0 | 0 | 0 | 0 | 0 | 0 | 0
BFe2 | 0 | 0 | 0 | 0 | 0 | 0 | 0 | 0 | 0 | 0 | 0 | 0
BMn | 0 | 0 | 0 | 0 | 0 | 0 | 0 | 0 | 0 | 0 | 0 | 0
Sum_B | 2 | 2 | 2 | 2 | 2 | 2 | 2 | 2 | 2 | 2 | 2 | 0
ANa | 0.543 | 0.47 | 0.524 | 0.456 | 0.496 | 0.495 | 0.526 | 0.474 | 0.459 | 0.436 | 0.4879 | 0.03490766 | 0.51 | 1 | 0.51
AK | 0.165 | 0.165 | 0.16 | 0.159 | 0.157 | 0.16 | 0.159 | 0.156 | 0.163 | 0.156 | 0.16 | 0.003366502 | 0.16 | 1 | 0.16
ACa | 0 | 0 | 0 | 0 | 0 | 0 | 0 | 0 | 0 | 0 | 0 | 0
Sum_A | 0.708 | 0.636 | 0.685 | 0.614 | 0.652 | 0.656 | 0.685 | 0.63 | 0.622 | 0.592 | 0.648 | 0.03629203
Sum_cat | 15.708 | 15.636 | 15.685 | 15.614 | 15.652 | 15.656 | 15.685 | 15.63 | 15.622 | 15.592 | 15.648 | 0.03629203
CCl | 0 | 0 | 0 | 0 | 0 | 0 | 0 | 0 | 0 | 0 | 0 | 0
CF | 0 | 0 | 0 | 0 | 0 | 0 | 0 | 0 | 0 | 0 | 0 | 0
OH | 2 | 2 | 2 | 2 | 2 | 2 | 2 | 2 | 2 | 2 | 2 | 0
Sum_oxy | 23 | 23 | 23 | 23 | 23 | 23 | 23 | 23 | 23 | 23 | 23 | 0 |  |  | 46
|  | ideal |  | NaCa2(Mg4Fe3+)Si6Al2O22(OH)2
|  | measured |  | (Na0.51□0.33K0.16)Σ=1(Ca1.75Na0.25)Σ=2(Mg3.02Fe2+0.61Ti0.37)Σ=4(Fe3+0.73Al0.27)Σ=1Si5.84Al2.16O22(OH)2
Xtal | El | Line | Pk(s) | Bkg(s) | Bkg(+) | Bkg(-) | Standards
TAP | Na | Ka | 20 | 10 | 600 | -600 | albite-Cr
TAP | Si | Ka | 20 | 10 | 600 | -600 | diopside
TAP | F | Ka | 20 | 10 | 800 | -800 | MgF2
TAP | Mg | Ka | 20 | 10 | 600 | -600 | diopside
TAP | Al | Ka | 20 | 10 | 600 | -600 | anor-hk
PET | K | Ka | 20 | 10 | 600 | -600 | kspar-OR1
PET | Ca | Ka | 20 | 10 | 600 | -600 | diopside
PET | Mn | Ka | 20 | 10 | 600 | -600 | rhod-791
PET | Cr | Ka | 20 | 10 | 600 | -600 | chrom-s
LIF | Fe | Ka | 20 | 10 | 500 | -500 | fayalite
LIF | Ti | Ka | 20 | 10 | 500 | -500 | rutile1