## Sheet1
R120090 Chalcocite
Weight%
Comment | S | Cu | Ag | Total
R120090 Chalcocite | 20.39602 | 80.72823 | 0.069714 | 101.194
R120090 Chalcocite | 20.29184 | 80.05907 | 0.143215 | 100.4941
R120090 Chalcocite | 20.29942 | 80.33459 | 0.100204 | 100.7342
R120090 Chalcocite | 20.25643 | 80.40536 | 0.068805 | 100.7306
R120090 Chalcocite | 20.32519 | 80.00154 | 0.116641 | 100.4434
R120090 Chalcocite | 20.21536 | 80.48075 | 0.116188 | 100.8123
R120090 Chalcocite | 20.35411 | 79.84135 | 0.174344 | 100.3698
R120090 Chalcocite | 20.26878 | 80.23425 | 0.107808 | 100.6109
R120090 Chalcocite | 20.34916 | 80.46944 | 0.0711 | 100.8897
R120090 Chalcocite | 20.62424 | 80.27605 | 0.165778 | 101.0661
average | 20.338055 | 80.283063 | 0.1133797 | 100.73451
Std. Dev. | 0.113506 | 0.2617404 | 0.03837926 | 0.2670972
Structural Formula Calculation:
Element | Wt. % | At. Wt. | Mol. Frac. | Struct. Coeff.
S | 20.34 | 32.064 | 0.6343563 | 1
Ag | 0.11 | 107.87 | 0.001019746 | 0.001607529 |  | cat. sum: | 1.993321
Cu | 80.28 | 63.54 | 1.263456 | 1.991714
Total: | 100.73
|  | No. S atoms/formula unit: |  |  | 1
|  | F = | 1.576401
Ideal Chemistry: |  |  | Cu2S
Measured chemistry: |  |  | Cu1.99S