## pdf_output
russeliteR060860
lighter phase from the BS picture
| #21 | #22 | #23 | #24 | #25
Ox | Wt | Percents | Average | Standard | Dev |  | average | stdev
Bi2O3 | 65.07 | 65.11 | 65.17 | 65.28 | 65.58 |  | 65.242 | 0.2048658
WO3 | 33.73 | 33.69 | 33.74 | 33.33 | 33.86 |  | 33.67 | 0.2003746
Fe2O3 | 0.63 | 0.61 | 0.74 | 0.76 | 0.66 |  | 0.68 | 0.06670832
Totals | 99.43 | 99.41 | 99.65 | 99.37 | 100.1 |  | 99.592 | 0.304171
Cation | Numbers | Normalized | to | 6 | O
W | 1.00654 | 1.006084 | 1.003552 | 0.9961905 | 1.004018 |  | 1.003277 | 0.004164382 | 1
Bi | 1.932331 | 1.934937 | 1.928984 | 1.941661 | 1.935138 |  | 1.93461 | 0.004662005 | 1.94
Fe | 0.05458901 | 0.05289481 | 0.06391115 | 0.06595849 | 0.05682618 |  | 0.05883593 | 0.005784918 | 0.06
Totals | 1.98692 | 1.987832 | 1.992896 | 2.007619 | 1.991964 |  | 1.993446 | 0.008328765
|  |  | ideal |  |  | Bi2WO6
|  |  | measured |  |  | (Bi1.94Fe3+0.06)Σ=2W1.00O6
Xtal | El | Line | Pk(s) | Bkg(s) | Bkg(+) | Bkg(-) | Standards
PET | W | Ma | 20 | 10 | 600 | -500 | scheelite
PET | Bi | Ma | 20 | 10 | 400 | 0 | Bi2S3
LIF | Fe | Ka | 20 | 10 | 500 | -500 | chrom-s
darker phase
russelite60860mrusselite60860mrusselite60860mrusselite60860mrusselite60860mrusselite60860mrusselite60860mrusselite60860mrusselite60860mrusselite60860m
| #11 | #15 | #17 | #18 | #19 | #20
Ox | Wt | Dev
Bi2O3 | 65.34 | 65.33 | 65.18 | 65.11 | 65.14 | 65.36 |  | 65.24333 | 0.1121903
WO3 | 33.61 | 33.58 | 34.02 | 33.55 | 33.9 | 33.83 |  | 33.74833 | 0.1950812
Fe2O3 | 0.5 | 0.52 | 0.42 | 0.47 | 0.48 | 0.55 |  | 0.49 | 0.04472136
Totals | 99.45 | 99.43 | 99.62 | 99.13 | 99.52 | 99.74 |  | 99.48167 | 0.2072116
Cation | Numbers | O
W | 1.005576 | 1.004767 | 1.014591 | 1.007065 | 1.011808 | 1.007597 |  | 1.008567 | 0.003830784 | 1
Bi | 1.945411 | 1.945286 | 1.934448 | 1.944906 | 1.934784 | 1.937239 |  | 1.940346 | 0.005408131 | 1.95
Fe | 0.04343764 | 0.04517916 | 0.03637105 | 0.04096497 | 0.04159966 | 0.04756613 |  | 0.04251977 | 0.003858789 | 0.05
Totals | 2.994424 | 2.995233 | 2.985409 | 2.992935 | 2.988192 | 2.992403 |  | 2.991433 | 0.003830784
|  |  | ideal |  |  | Bi2WO6
|  |  | measured |  |  | (Bi1.95Fe3+0.05)Σ=2W1.00O6
Xtal | El | Line | Pk(s) | Bkg(s) | Bkg(+) | Bkg(-) | Standards
PET | W | Ma | 20 | 10 | 600 | -500 | scheelite
PET | Bi | Ma | 20 | 10 | 400 | 0 | Bi2S3
LIF | Fe | Ka | 20 | 10 | 500 | -500 | chrom-s