## Sheet1
Num | #1 | #2 | #3 | #4 | #5 | #6 | #7 | #8 | #9 | #10 | #11 | #12 | #13 | #14 | #15
MgO | 28.54 | 28.93 | 28.53 | 28.86 | 28.72 | 28.75 | 28.75 | 28.49 | 28.42 | 28.43 | 28.63 | 28.85 | 28.58 | 28.5 | 28.06 | 28.6027 | 0.22089
Cl | 7.74 | 7.62 | 7.58 | 7.8 | 7.48 | 7.55 | 7.58 | 7.56 | 7.65 | 7.65 | 7.6 | 7.66 | 7.61 | 7.6 | 7.6 | 7.6187 | 0.076892
FeO | 0.29 | 0.29 | 0.33 | 0.4 | 0.37 | 0.38 | 0.35 | 0.24 | 0.39 | 0.27 | 0.25 | 0.32 | 0.35 | 0.23 | 0.29 | 0.31667 | 0.055891
F | 0.22 | 0.27 | 0.2 | 0.21 | 0 | 0.3 | 0.22 | 0.21 | 0.12 | 0 | 0.05 | 0.08 | 0.13 | 0.13 | 0.08 | 0.148 | 0.093671 | not in wds scan
SiO2 | 1.26 | 0.12 | 0.22 | 0.18 | 0.24 | 0.39 | 0.49 | 0.25 | 0.49 | 0.51 | 0.1 | 0.31 | 0.62 | 0.39 | 0.4 | 0.398 | 0.28307 | not in wds scan
Cr2O3 | 0.08 | 0.07 | 0.01 | 0.07 | 0.08 | 0.08 | 0.06 | 0.08 | 0.07 | 0.06 | 0.09 | 0.06 | 0.05 | 0.08 | 0.07 | 0.067333 | 0.019074 | not in wds scan
MnO | 0.01 | 0.02 | 0 | 0.01 | 0 | 0.07 | 0 | 0.03 | 0 | 0 | 0 | 0.03 | 0 | 0.06 | 0.02 | 0.016667 | 0.022573 | not in wds scan
Al2O3 | 0 | 0.01 | 0.01 | 0.01 | 0.01 | 0.01 | 0.02 | 0.01 | 0 | 0 | 0.01 | 0 | 0.02 | 0 | 0.13 | 0.016 | 0.032249 | not in wds scan
Na2O | 0.01 | 0.01 | 0.02 | 0 | 0.02 | 0 | 0 | 0 | 0 | 0.01 | 0 | 0 | 0 | 0.01 | 0.02 | 0.0066667 | 0.008165 | not in wds scan
TiO2 | 0.01 | 0 | 0.02 | 0.04 | 0 | 0 | 0 | 0 | 0 | 0.01 | 0 | 0 | 0 | 0 | 0 | 0.0053333 | 0.011255 | not in wds scan
K2O | 0 | 0.01 | 0.01 | 0 | 0 | 0.01 | 0 | 0 | 0 | 0 | 0 | 0.01 | 0.01 | 0 | 0 | 0.0033333 | 0.0048795 | not in wds scan
CaO | 0 | 0 | 0.02 | 0 | 0.01 | 0 | 0 | 0 | 0.01 | 0 | 0 | 0 | 0 | 0 | 0.01 | 0.0033333 | 0.0061721 | not in wds scan
Total | 38.16 | 37.35 | 36.94 | 37.59 | 36.94 | 37.54 | 37.48 | 36.88 | 37.14 | 36.96 | 36.74 | 37.32 | 37.37 | 36.99 | 36.69 | 37.206 | 0.39166
B2O3* | 63.21 | 62.89 | 63.36 | 62.73 | 63.43 | 63.02 | 63.1 | 63.5 | 63.42 | 63.65 | 63.47 | 63.09 | 63.33 | 63.54 | 63.97 | 63.314 | 0.31559
Cation numbers normalized to 3 O (excluding B from normalization)
Mg | 2.983 | 2.9832 | 2.9807 | 2.9769 | 2.9785 | 2.9779 | 2.9797 | 2.9859 | 2.9771 | 2.9841 | 2.9854 | 2.9814 | 2.9795 | 2.9865 | 2.9827 | 2.9815 | 0.0032028 | 2.98
Fe | 0.017004 | 0.016776 | 0.019341 | 0.023146 | 0.021526 | 0.02208 | 0.020349 | 0.01411 | 0.022918 | 0.015898 | 0.014624 | 0.018551 | 0.020469 | 0.01352 | 0.017293 | 0.018507 | 0.0032028 | 0.02
Cl | 1.1873 | 1.1532 | 1.1623 | 1.1808 | 1.1385 | 1.1478 | 1.153 | 1.1629 | 1.1761 | 1.1785 | 1.1631 | 1.1618 | 1.1644 | 1.1688 | 1.1857 | 1.1656 | 0.014137 | 1
Mg3B7O13Cl
(Mg2.98Fe2+0.02)Σ=3B7O13Cl1.00
Xtal | #1: El; #2: Line; #3: Pk(s); #4: Bkg(s); #5: Bkg(+); #6: Bkg(-); #7: Standards
TAP | #1: F; #2: Ka; #3: 20; #4: 10; #5: 800; #6: -800; #7: MgF2
TAP | #1: Na; #2: Ka; #3: 20; #4: 10; #5: 600; #6: -600; #7: albite-Cr
TAP | #1: Si; #2: Ka; #3: 20; #4: 10; #5: 600; #6: -600; #7: diopside
TAP | #1: Mg; #2: Ka; #3: 20; #4: 10; #5: 600; #6: -600; #7: diopside
TAP | #1: Al; #2: Ka; #3: 20; #4: 10; #5: 600; #6: -600; #7: anor-hk
LIF | #1: Mn; #2: Ka; #3: 20; #4: 10; #5: 500; #6: -500; #7: rhod-791
PET | #1: Cl; #2: Ka; #3: 20; #4: 10; #5: 500; #6: -250; #7: scap-s
PET | #1: K; #2: Ka; #3: 20; #4: 10; #5: 600; #6: -600; #7: kspar-OR1
PET | #1: Ca; #2: Ka; #3: 20; #4: 10; #5: 500; #6: -500; #7: wollast
PET | #1: Ti; #2: Ka; #3: 20; #4: 10; #5: 600; #6: -600; #7: rutile1
PET | #1: Cr; #2: Ka; #3: 20; #4: 10; #5: 600; #6: -600; #7: chrom-s
LIF | #1: Fe; #2: Ka; #3: 20; #4: 10; #5: 500; #6: -500; #7: fayalite