## pdf_output
| merwinite70195 | merwinite70195 | merwinite70195 | merwinite70195 | merwinite70195 | merwinite70195 | merwinite70195 | merwinite70195 | merwinite70195 | merwinite70195
| #43 | #44 | #45 | #46 | #47 | #48 | #49 | #50 | #51 | #52
Ox | Wt | Percents | Average | Standard | Dev | [5 empty] | average | stdev
CaO | 50.2 | 50.42 | 50.2 | 50.57 | 50.5 | 50.76 | 50.35 | 50.52 | 50.44 | 50.57 | 50.453 | 0.17263
SiO2 | 35.85 | 36.27 | 35.99 | 35.87 | 36.23 | 36.11 | 35.89 | 36.1 | 36.2 | 36.03 | 36.054 | 0.1532028
MgO | 11.7 | 11.64 | 11.68 | 11.78 | 11.74 | 11.77 | 11.61 | 11.57 | 11.78 | 11.69 | 11.696 | 0.07321202
FeO | 0.35 | 0.36 | 0.36 | 0.31 | 0.32 | 0.29 | 0.34 | 0.36 | 0.31 | 0.29 | 0.329 | 0.0284605
Na2O | 0.02 | 0.02 | 0.04 | 0.04 | 0.03 | 0.07 | 0.03 | 0.04 | 0.03 | 0.04 | 0.036 | 0.01429841 | not present in the wds scan
MnO | 0 | 0.05 | 0.02 | 0.04 | 0 | 0.02 | 0 | 0.02 | 0.01 | 0 | 0.016 | 0.01776388 | not present in the wds scan
Al2O3 | 0.01 | 0.01 | 0.02 | 0.02 | 0.01 | 0 | 0.04 | 0 | 0.01 | 0.01 | 0.013 | 0.01159502 | not present in the wds scan
Cr2O3 | 0 | 0 | 0 | 0 | 0.01 | 0 | 0.03 | 0.01 | 0.02 | 0.01 | 0.008 | 0.01032796 | not present in the wds scan
K2O | 0 | 0 | 0 | 0 | 0 | 0 | 0 | 0 | 0 | 0 | 0 | 0 | not present in the wds scan
TiO2 | 0 | 0.03 | 0 | 0 | 0 | 0 | 0 | 0 | 0 | 0.02 | 0.005 | 0.01080123 | not present in the wds scan
Totals | 98.13 | 98.8 | 98.3 | 98.62 | 98.85 | 99.02 | 98.29 | 98.62 | 98.8 | 98.66 | 98.609 | 0.2847006
Cation | Numbers | Normalized | to | 8 | O | [5 empty] | average | stdev | in formula
Ca | 3.003 | 2.994 | 2.997 | 3.013 | 2.998 | 3.011 | 3.008 | 3.008 | 2.995 | 3.01 | 3.0037 | 0.007180993 | 3
Si | 2.002 | 2.01 | 2.005 | 1.995 | 2.007 | 1.999 | 2.001 | 2.006 | 2.006 | 2.002 | 2.0033 | 0.004372896 | 2
Mg | 0.974 | 0.962 | 0.971 | 0.977 | 0.97 | 0.972 | 0.965 | 0.958 | 0.973 | 0.968 | 0.969 | 0.005830952 | 0.98
Fe | 0.016 | 0.017 | 0.017 | 0.014 | 0.015 | 0.013 | 0.016 | 0.017 | 0.014 | 0.013 | 0.0152 | 0.001619328 | 0.02
Totals | 5.995 | 5.983 | 5.99 | 5.999 | 5.99 | 5.995 | 5.99 | 5.989 | 5.988 | 5.993 | 5.9912 | 0.004467164
|  |  | ideal |  |  |  | Ca3Mg(SiO4)2
|  |  | measured |  |  |  | Ca3.00(Mg0.98Fe2+0.02)Σ=1(Si1.00O4)2
Xtal | El | Line | Pk(s) | Bkg(s) | Bkg(+) | Bkg(-) | Standards
TAP | Si | Ka | 20 | 10 | 600 | -600 | diopside
TAP | Na | Ka | 20 | 10 | 600 | -600 | albite-Cr
TAP | Mg | Ka | 20 | 10 | 600 | -600 | diopside
TAP | Al | Ka | 20 | 10 | 600 | -600 | anor-hk
PET | K | Ka | 20 | 10 | 600 | -600 | kspar-OR1
PET | Ca | Ka | 20 | 10 | 600 | -600 | diopside
PET | Mn | Ka | 20 | 10 | 600 | -600 | rhod-791
PET | Ti | Ka | 20 | 10 | 500 | -500 | rutile1
PET | Cr | Ka | 20 | 10 | 500 | -500 | chrom-s
LIF | Fe | Ka | 20 | 10 | 500 | -500 | fayalite