## pdf_output
quartz R040031
| #1 | #2 | #3 | #4 | #5 | #6 | #7 | #8 | #9 | #10 | #11 | #12 | #13 | #14 | #15 | #16 | #17 | #18 | #19 | #20
Ox | quartz R040031 #1: Wt; quartz R040031 #2: Percents; quartz R040031 #3: Average; quartz R040031 #4: Standard; quartz R040031 #5: Dev | average | stdev
SiO2 | 101.08 | 100.62 | 100.38 | 100.41 | 99.74 | 100.44 | 100.66 | 99.64 | 100.2 | 100.27 | 100.01 | 100.22 | 99.92 | 99.58 | 100.63 | 100.28 | 100.43 | 100.12 | 99.94 | 100.45 | 100.25 | 0.36
MgO | 0 | 0 | 0 | 0 | 0 | 0 | 0 | 0.01 | 0 | 0 | 0.01 | 0 | 0 | 0.02 | 0.01 | 0 | 0.01 | 0 | 0 | 0 | 0 | 0.01
Al2O3 | 0.01 | 0.03 | 0.05 | 0.06 | 0.09 | 0.04 | 0.07 | 0.11 | 0.05 | 0.06 | 0 | 0.09 | 0.05 | 0.06 | 0.06 | 0.04 | 0 | 0.05 | 0.05 | 0.06 | 0.05 | 0.03
F | 0.01 | 0 | 0.04 | 0 | 0 | 0 | 0.02 | 0.04 | 0 | 0 | 0 | 0 | 0.04 | 0.03 | 0 | 0.02 | 0 | 0 | 0 | 0 | 0.01 | 0.01
Na2O | 0.01 | 0 | 0 | 0.01 | 0.01 | 0 | 0.01 | 0 | 0.02 | 0 | 0.01 | 0.01 | 0.01 | 0.02 | 0 | 0.02 | 0.02 | 0 | 0 | 0 | 0.01 | 0.01
CaO | 0 | 0 | 0 | 0.01 | 0 | 0 | 0 | 0.01 | 0 | 0 | 0 | 0 | 0 | 0.02 | 0 | 0 | 0 | 0 | 0 | 0.01 | 0 | 0
K2O | 0 | 0 | 0 | 0 | 0 | 0.01 | 0 | 0.01 | 0.01 | 0 | 0.01 | 0 | 0 | 0.03 | 0 | 0 | 0 | 0 | 0.01 | 0.01 | 0 | 0.01
MnO | 0 | 0 | 0 | 0.03 | 0 | 0.05 | 0.03 | 0.06 | 0.05 | 0 | 0.03 | 0 | 0.03 | 0.01 | 0 | 0 | 0.02 | 0.02 | 0 | 0 | 0.02 | 0.02
FeO | 0.02 | 0.02 | 0.06 | 0.01 | 0 | 0.01 | 0 | 0.01 | 0 | 0 | 0 | 0.01 | 0.05 | 0.01 | 0.02 | 0.01 | 0.03 | 0 | 0 | 0 | 0.01 | 0.02
Totals | 101.13 | 100.68 | 100.52 | 100.53 | 99.84 | 100.55 | 100.79 | 99.88 | 100.34 | 100.34 | 100.07 | 100.33 | 100.1 | 99.77 | 100.73 | 100.37 | 100.51 | 100.19 | 100.01 | 100.54 | 100.36 | 0.34
Cation | quartz R040031 #1: Numbers; quartz R040031 #2: Normalized; quartz R040031 #3: to; quartz R040031 #4: 2; quartz R040031 #5: O | average | stdev | in formula
Si | 1 | 1 | 1 | 0.999 | 0.999 | 0.999 | 0.999 | 0.999 | 0.999 | 0.999 | 1 | 0.999 | 1 | 0.999 | 0.999 | 1 | 1 | 0.999 | 0.999 | 0.999 | 0.999 | 0 | 1
Mg | 0 | 0 | 0 | 0 | 0 | 0 | 0 | 0 | 0 | 0 | 0 | 0 | 0 | 0 | 0 | 0 | 0 | 0 | 0 | 0 | 0 | 0
Al | 0 | 0 | 0.001 | 0.001 | 0.001 | 0 | 0.001 | 0.001 | 0.001 | 0.001 | 0 | 0.001 | 0.001 | 0.001 | 0.001 | 0 | 0 | 0.001 | 0.001 | 0.001 | 0.001 | 0
F | 0.001 | 0 | 0.002 | 0 | 0 | 0 | 0.001 | 0.002 | 0 | 0 | 0 | 0 | 0.002 | 0.002 | 0 | 0.001 | 0 | 0 | 0 | 0 | 0.001 | 0.001
Na | 0 | 0 | 0 | 0 | 0 | 0 | 0 | 0 | 0 | 0 | 0 | 0 | 0 | 0 | 0 | 0 | 0 | 0 | 0 | 0 | 0 | 0
Ca | 0 | 0 | 0 | 0 | 0 | 0 | 0 | 0 | 0 | 0 | 0 | 0 | 0 | 0 | 0 | 0 | 0 | 0 | 0 | 0 | 0 | 0
K | 0 | 0 | 0 | 0 | 0 | 0 | 0 | 0 | 0 | 0 | 0 | 0 | 0 | 0 | 0 | 0 | 0 | 0 | 0 | 0 | 0 | 0
Mn | 0 | 0 | 0 | 0 | 0 | 0 | 0 | 0.001 | 0 | 0 | 0 | 0 | 0 | 0 | 0 | 0 | 0 | 0 | 0 | 0 | 0 | 0
Fe | 0 | 0 | 0 | 0 | 0 | 0 | 0 | 0 | 0 | 0 | 0 | 0 | 0 | 0 | 0 | 0 | 0 | 0 | 0 | 0 | 0 | 0
Totals | 1.001 | 1 | 1.003 | 1 | 1 | 1 | 1.001 | 1.004 | 1.001 | 1 | 1 | 1 | 1.003 | 1.003 | 1 | 1.002 | 1.001 | 1 | 1 | 1 | 1.001 | 0.001
|  |  |  | ideal |  | SiO2
|  |  |  | measured |  | Si1.00O2
Xtal | quartz R040031 #1: El; quartz R040031 #2: Line; quartz R040031 #3: Pk(s); quartz R040031 #4: Bkg(s); quartz R040031 #5: Bkg(+); quartz R040031 #6: Bkg(-); quartz R040031 #7: Standards
TAP | quartz R040031 #1: Si; quartz R040031 #2: Ka; quartz R040031 #3: 20; quartz R040031 #4: 10; quartz R040031 #5: 600; quartz R040031 #6: -200; quartz R040031 #7: diopside
TAP | quartz R040031 #1: Mg; quartz R040031 #2: Ka; quartz R040031 #3: 20; quartz R040031 #4: 10; quartz R040031 #5: 300; quartz R040031 #6: -500; quartz R040031 #7: diopside
TAP | quartz R040031 #1: Al; quartz R040031 #2: Ka; quartz R040031 #3: 20; quartz R040031 #4: 10; quartz R040031 #5: 600; quartz R040031 #6: -600; quartz R040031 #7: anor-s
TAP | quartz R040031 #1: F; quartz R040031 #2: Ka; quartz R040031 #3: 20; quartz R040031 #4: 10; quartz R040031 #5: 500; quartz R040031 #6: -700; quartz R040031 #7: MgF2
TAP | quartz R040031 #1: Na; quartz R040031 #2: Ka; quartz R040031 #3: 20; quartz R040031 #4: 10; quartz R040031 #5: 600; quartz R040031 #6: -600; quartz R040031 #7: albite-Cr
PET | quartz R040031 #1: Ca; quartz R040031 #2: Ka; quartz R040031 #3: 20; quartz R040031 #4: 10; quartz R040031 #5: 500; quartz R040031 #6: -500; quartz R040031 #7: wollast
PET | quartz R040031 #1: K; quartz R040031 #2: Ka; quartz R040031 #3: 20; quartz R040031 #4: 10; quartz R040031 #5: 500; quartz R040031 #6: -500; quartz R040031 #7: kspar-OR1
LIF | quartz R040031 #1: Mn; quartz R040031 #2: Ka; quartz R040031 #3: 20; quartz R040031 #4: 10; quartz R040031 #5: 500; quartz R040031 #6: -500; quartz R040031 #7: rhod-791
LIF | quartz R040031 #1: Fe; quartz R040031 #2: Ka; quartz R040031 #3: 20; quartz R040031 #4: 10; quartz R040031 #5: 500; quartz R040031 #6: -150; quartz R040031 #7: fayalite