## pdf_output
| bornite50322 | bornite50322 | bornite50322 | bornite50322 | bornite50322 | bornite50322 | bornite50322 | bornite50322 | bornite50322 | bornite50322 | bornite50322 | bornite50322 | bornite50322 | bornite50322 | bornite50322 | bornite50322 | bornite50322 | bornite50322 | bornite50322 | bornite50322
| #41 | #42 | #43 | #44 | #45 | #46 | #47 | #48 | #49 | #50 | #51 | #52 | #53 | #54 | #55 | #56 | #57 | #58 | #59 | #60
Ox | Wt | Percents | Average | Standard | Dev
Cu | 62.01 | 61.68 | 62.15 | 61.99 | 61.26 | 61.67 | 61.6 | 61.87 | 61.97 | 60.91 | 61.57 | 61.71 | 61.24 | 61.63 | 61.52 | 61.86 | 61.61 | 61.7 | 61.75 | 61.76 | 61.67 | 0.28
Fe | 11.4 | 11.21 | 11.21 | 11.16 | 11.31 | 11.27 | 11.36 | 11.16 | 11.26 | 11.15 | 11.32 | 11.25 | 11.28 | 11.29 | 11.12 | 11.13 | 11.32 | 11.28 | 11.2 | 11.2 | 11.25 | 0.08
S | 26.57 | 26.57 | 26.52 | 26.5 | 26.59 | 26.52 | 26.53 | 26.24 | 26.43 | 26.36 | 26.7 | 26.43 | 26.33 | 26.66 | 26.48 | 26.64 | 26.24 | 26.69 | 26.41 | 26.45 | 26.49 | 0.13
Sn | 0 | 0.03 | 0.03 | 0 | 0.02 | 0 | 0.02 | 0.01 | 0 | 0.01 | 0 | 0 | 0.01 | 0 | 0.02 | 0 | 0 | 0 | 0.02 | 0 | 0.01 | 0.01
Sb | 0 | 0.03 | 0 | 0.04 | 0 | 0 | 0 | 0 | 0.02 | 0 | 0 | 0 | 0.02 | 0 | 0.01 | 0.01 | 0 | 0 | 0 | 0 | 0.01 | 0.01
Pb | 0 | 0 | 0 | 0 | 0 | 0 | 0.02 | 0 | 0 | 0 | 0 | 0 | 0 | 0 | 0 | 0 | 0 | 0.02 | 0 | 0.04 | 0 | 0.01
Totals | 99.97 | 99.52 | 99.9 | 99.7 | 99.18 | 99.46 | 99.53 | 99.28 | 99.67 | 98.44 | 99.59 | 99.39 | 98.87 | 99.58 | 99.15 | 99.65 | 99.16 | 99.69 | 99.38 | 99.46 | 99.43 | 0.34
Cation | Numbers | Normalized | to | 4 | S | Avg | Cation | # | Standard | Dev | Norm | Cation | #
Cu | 4.711 | 4.685 | 4.73 | 4.721 | 4.651 | 4.694 | 4.687 | 4.759 | 4.733 | 4.663 | 4.654 | 4.713 | 4.695 | 4.667 | 4.69 | 4.687 | 4.739 | 4.666 | 4.719 | 4.712 | 4.699 | 0.029 | 4.972487
Fe | 0.985 | 0.969 | 0.971 | 0.967 | 0.977 | 0.976 | 0.984 | 0.976 | 0.979 | 0.972 | 0.974 | 0.978 | 0.984 | 0.973 | 0.965 | 0.96 | 0.99 | 0.971 | 0.974 | 0.973 | 0.975 | 0.007 | 1.031746
Totals | 5.697 | 5.656 | 5.701 | 5.69 | 5.629 | 5.67 | 5.673 | 5.735 | 5.712 | 5.635 | 5.628 | 5.691 | 5.68 | 5.64 | 5.656 | 5.647 | 5.729 | 5.637 | 5.694 | 5.686 | 5.674 | 0.032
Cu5FeS4
Cu4.97Fe1.03S4.00
Xtal | El | Line | Pk(s) | Bkg(s) | Bkg(+) | Bkg(-) | Standards
LIF | Cu | Ka | 20 | 10 | 500 | -500 | chalcopy
LIF | Fe | Ka | 20 | 10 | 500 | -500 | chalcopy
PET | S | Ka | 20 | 10 | 500 | -250 | chalcopy
PET | Sn | La | 20 | 10 | 500 | -500 | sn_2
PET | Sb | La | 20 | 10 | 500 | -200 | stib2
PET | Pb | Ma | 20 | 10 | 300 | -500 | galena2