## Sheet1
enstatite R070387
Name | enstatite70387 | enstatite70387 | enstatite70387 | enstatite70387 | enstatite70387 | enstatite70387 | enstatite70387 | enstatite70387 | enstatite70387 | enstatite70387
Num | #1 | #2 | #3 | #4 | #5 | #6 | #7 | #8 | #9 | #10 | average | stdev
SiO2 | 52.03 | 52.1 | 52.24 | 52.22 | 52 | 52.19 | 52.09 | 51.99 | 51.76 | 52.02 | 52.064 | 0.1407283
FeO | 29.67 | 29.76 | 29.92 | 29.76 | 29.77 | 29.5 | 29.47 | 29.81 | 29.62 | 29.82 | 29.71 | 0.1438363
MgO | 16.22 | 16.31 | 16.46 | 16.46 | 16.18 | 16.35 | 16.27 | 16.28 | 16.37 | 16.37 | 16.327 | 0.09333929
CaO | 0.85 | 0.92 | 0.92 | 0.9 | 0.9 | 0.86 | 0.84 | 0.85 | 0.8 | 0.81 | 0.865 | 0.04326918
Al2O3 | 0.63 | 0.64 | 0.65 | 0.64 | 0.61 | 0.56 | 0.58 | 0.59 | 0.58 | 0.59 | 0.607 | 0.0312872
MnO | 0.48 | 0.45 | 0.46 | 0.46 | 0.46 | 0.47 | 0.49 | 0.45 | 0.47 | 0.5 | 0.469 | 0.0166333
TiO2 | 0.09 | 0.11 | 0.12 | 0.13 | 0.13 | 0.11 | 0.09 | 0.13 | 0.08 | 0.13 | 0.112 | 0.01932184
Cr2O3 | 0.07 | 0.04 | 0.02 | 0.03 | 0.02 | 0 | 0.01 | 0.02 | 0.01 | 0.01 | 0.023 | 0.02002776 | not present in the wds scan
Na2O | 0.02 | 0 | 0 | 0.02 | 0.05 | 0.02 | 0 | 0.02 | 0.01 | 0.02 | 0.016 | 0.01505545 | not present in the wds scan
K2O | 0 | 0 | 0.01 | 0 | 0.01 | 0.02 | 0.01 | 0.01 | 0 | 0 | 0.006 | 0.006992059 | not present in the wds scan
Total | 100.06 | 100.33 | 100.8 | 100.62 | 100.13 | 100.08 | 99.85 | 100.15 | 99.7 | 100.27 | 100.199 | 0.3286487
[11 empty] | average | stdev | in formula |  | (+) charges
Si | 1.002114 | 1.000648 | 0.9989784 | 0.9998571 | 1.00141 | 1.003409 | 1.003659 | 1.000818 | 1.000295 | 1.000005 | 1.001119 | 0.001533905 | 1 | 4 | 4
Fe | 0.4778997 | 0.4780053 | 0.4784874 | 0.4765297 | 0.4794502 | 0.4743172 | 0.4748624 | 0.4799029 | 0.4787129 | 0.4793971 | 0.4777565 | 0.001926658 | 0.48 | 2 | 0.96
Mg | 0.4657176 | 0.4669887 | 0.469236 | 0.4698286 | 0.4645107 | 0.468616 | 0.4673344 | 0.4671951 | 0.471619 | 0.4691254 | 0.4680171 | 0.002084588 | 0.47 | 2 | 0.94
Ca | 0.01754104 | 0.01893236 | 0.01885011 | 0.01846361 | 0.01857053 | 0.01771587 | 0.0173414 | 0.01753184 | 0.01656522 | 0.0166836 | 0.01781956 | 0.0008526196 | 0.02 | 2 | 0.04
Al | 0.01430077 | 0.01448704 | 0.01464947 | 0.01444231 | 0.01384504 | 0.01268921 | 0.0131709 | 0.01338576 | 0.01321045 | 0.01336717 | 0.01375481 | 0.0006810689 | 0.02 | 3 | 0.06
Mn | 0.007036831 | 0.006578532 | 0.006695507 | 0.006703962 | 0.006742783 | 0.006877987 | 0.007186219 | 0.006593569 | 0.006913605 | 0.007316012 | 0.006864501 | 0.0002503297 | trace | 2
Ti | 0.001303873 | 0.001589154 | 0.001726091 | 0.001872293 | 0.001883135 | 0.00159079 | 0.001304379 | 0.001882384 | 0.00116293 | 0.001879769 | 0.00161948 | 0.0002770361 | trace
Total | 1.985914 | 1.98723 | 1.988623 | 1.987698 | 1.986413 | 1.985216 | 1.984858 | 1.98731 | 1.98848 | 1.987774 | 1.986951 | 0.001304984 |  |  | 6
|  |  | ideal |  | MgSiO3
|  |  | measured |  | (Fe0.48Mg0.47Al0.02Ca0.02□0.01)Σ=1Si1.00O3 | [6 empty] | trace amounts of Mn and Ti
Calibration data
Xtal | El | Line | Pk(s) | Bkg(s) | Bkg(+) | Bkg(-) | Standards
TAP | Na | Ka | 20 | 10 | 600 | -600 | albite-Cr
TAP | Si | Ka | 20 | 10 | 600 | -600 | diopside
TAP | Mg | Ka | 20 | 10 | 600 | -600 | diopside
TAP | Al | Ka | 20 | 10 | 600 | -600 | anor-hk
PET | K | Ka | 20 | 10 | 600 | -600 | kspar-OR1
PET | Ca | Ka | 20 | 10 | 500 | -500 | wollast
PET | Mn | Ka | 20 | 10 | 600 | -600 | rhod-791
PET | Cr | Ka | 20 | 10 | 600 | -600 | chrom-s
PET | Ti | Ka | 20 | 10 | 600 | -600 | rutile1
LIF | Fe | Ka | 20 | 10 | 500 | -500 | fayalite