## Sheet1
R050082 | arfedsonite
Analysis | #21 | #22 | #23 | #24 | #25 | #26 | #27 | #28 | #29 | #30 | #31 | #32 | #33 | #34 | #35 | #36 | #37 | #38 | #39 | #40 | Average | StDev
SiO2 | 49.05 | 49.28 | 49.86 | 49.86 | 49.64 | 49.11 | 49.06 | 49.27 | 50.06 | 49.47 | 49.79 | 49.52 | 49.16 | 49.67 | 49.53 | 49.32 | 49.06 | 49 | 49.11 | 49.14 | 49.398 | 0.3262482
TiO2 | 0.36 | 0.32 | 0.34 | 0.33 | 0.3 | 0.36 | 0.35 | 0.39 | 0.38 | 0.37 | 0.36 | 0.37 | 0.33 | 0.32 | 0.33 | 0.36 | 0.3 | 0.27 | 0.26 | 0.28 | 0.334 | 0.03704904
Al2O3 | 0.71 | 0.7 | 0.73 | 0.73 | 0.73 | 0.71 | 0.73 | 0.78 | 0.72 | 0.73 | 0.76 | 0.72 | 0.75 | 0.73 | 0.7 | 0.76 | 0.73 | 0.71 | 0.74 | 0.78 | 0.7325 | 0.02336777
FeO | 35.9 | 36.31 | 35.87 | 36.29 | 36.54 | 35.93 | 36.15 | 35.92 | 36.05 | 36.5 | 36.14 | 36.52 | 36.13 | 36.18 | 36.09 | 36.33 | 36.44 | 35.97 | 36.36 | 36.07 | 36.1845 | 0.216369
MnO | 1.02 | 1.01 | 1.01 | 0.97 | 0.95 | 0.99 | 1.01 | 1.04 | 0.97 | 1.02 | 0.98 | 0.97 | 0.94 | 1.03 | 1.03 | 0.99 | 1.02 | 0.97 | 0.94 | 1.01 | 0.9935 | 0.03082634
MgO | 0.29 | 0.24 | 0.27 | 0.27 | 0.3 | 0.33 | 0.27 | 0.23 | 0.25 | 0.27 | 0.25 | 0.25 | 0.3 | 0.26 | 0.3 | 0.29 | 0.27 | 0.25 | 0.29 | 0.32 | 0.275 | 0.02685242
CaO | 2.6 | 2.25 | 2.16 | 2.17 | 2.27 | 2.38 | 2.43 | 2.69 | 2.34 | 2.36 | 2.42 | 2.47 | 2.51 | 2.69 | 2.67 | 2.46 | 2.66 | 2.47 | 2.52 | 2.57 | 2.4545 | 0.16462
Na2O | 5.56 | 5.71 | 5.96 | 6.27 | 5.81 | 5.7 | 5.66 | 5.8 | 5.79 | 5.51 | 5.67 | 5.87 | 5.63 | 5.7 | 5.62 | 5.62 | 5.71 | 5.82 | 5.74 | 5.73 | 5.744 | 0.1631725
K2O | 0.97 | 0.89 | 0.89 | 0.89 | 0.93 | 0.95 | 0.89 | 0.96 | 0.87 | 0.91 | 0.87 | 0.87 | 0.83 | 0.92 | 0.98 | 0.88 | 0.98 | 0.93 | 0.88 | 0.78 | 0.9035 | 0.05081183
F | 0 | 0 | 0 | 0 | 0 | 0 | 0 | 0 | 0 | 0 | 0 | 0 | 0 | 0 | 0 | 0 | 0 | 0 | 0 | 0 | 0 | 0
Total | 96.46 | 96.71 | 97.09 | 97.78 | 97.47 | 96.46 | 96.55 | 97.08 | 97.43 | 97.14 | 97.24 | 97.56 | 96.58 | 97.5 | 97.25 | 97.01 | 97.17 | 96.39 | 96.84 | 96.68 | 97.0195 | 0.4167351
[21 empty] | ACN | StDev | CNISF
Cation | Numbers | Normalized | to | 23 | O | Avg | Cation | # | Standard | Dev | Norm | Cation | #
Si | 8.057 | 8.073 | 8.109 | 8.072 | 8.069 | 8.065 | 8.054 | 8.042 | 8.109 | 8.067 | 8.091 | 8.049 | 8.06 | 8.066 | 8.067 | 8.056 | 8.025 | 8.06 | 8.046 | 8.052 | 8.06445 | 0.02040504 | 8 | 4 | 32
Fe2 | 4.4388 | 4.4775 | 4.3893 | 4.4226 | 4.4703 | 4.4406 | 4.4667 | 4.4127 | 4.3947 | 4.4802 | 4.4208 | 4.4676 | 4.4595 | 4.4217 | 4.4235 | 4.4658 | 4.4856 | 4.4532 | 4.4838 | 4.4478 | 4.446135 | 0.02954857 | 4.170858 | 2 | 9.24
Fe3 | 0.4932 | 0.4975 | 0.4877 | 0.4914 | 0.4967 | 0.4934 | 0.4963 | 0.4903 | 0.4883 | 0.4978 | 0.4912 | 0.4964 | 0.4955 | 0.4913 | 0.4915 | 0.4962 | 0.4984 | 0.4948 | 0.4982 | 0.4942 | 0.494015 | 0.003283175 | 0.4634287 | 3 | 0.96
Al | 0.138 | 0.134 | 0.139 | 0.139 | 0.14 | 0.137 | 0.141 | 0.151 | 0.138 | 0.141 | 0.145 | 0.139 | 0.145 | 0.14 | 0.134 | 0.146 | 0.14 | 0.137 | 0.142 | 0.15 | 0.1408 | 0.004595192 | 0.1320826 | 3 | 0.3962477
Mn | 0.142 | 0.14 | 0.139 | 0.134 | 0.131 | 0.137 | 0.141 | 0.144 | 0.133 | 0.141 | 0.135 | 0.134 | 0.13 | 0.141 | 0.141 | 0.136 | 0.142 | 0.136 | 0.13 | 0.141 | 0.1374 | 0.004369752 | 0.1288931 | 2 | 0.2577861
Mg | 0.072 | 0.06 | 0.066 | 0.064 | 0.072 | 0.08 | 0.067 | 0.056 | 0.06 | 0.065 | 0.061 | 0.06 | 0.073 | 0.064 | 0.072 | 0.071 | 0.066 | 0.062 | 0.071 | 0.077 | 0.06695 | 0.006345118 | 0.06280488 | 2 | 0.1256098
Ti | 0.044 | 0.04 | 0.041 | 0.041 | 0.037 | 0.044 | 0.043 | 0.048 | 0.046 | 0.046 | 0.044 | 0.045 | 0.041 | 0.039 | 0.04 | 0.044 | 0.037 | 0.033 | 0.032 | 0.034 | 0.04095 | 0.004512847 | 0.03841463 | 4 | 0.1536585
0
Na | 1 | 1 | 1 | 1 | 1 | 1 | 1 | 1 | 1 | 1 | 1 | 1 | 1 | 1 | 1 | 1 | 1 | 1 | 1 | 1 | 1 | 0 | 1 |  | 0
0
Na | 0.772 | 0.814 | 0.878 | 0.969 | 0.832 | 0.813 | 0.801 | 0.837 | 0.818 | 0.742 | 0.785 | 0.85 | 0.789 | 0.796 | 0.775 | 0.778 | 0.811 | 0.856 | 0.823 | 0.82 | 0.81795 | 0.04789734 | 0.82 |  | 0
Ca | 0.458 | 0.396 | 0.377 | 0.377 | 0.395 | 0.418 | 0.428 | 0.471 | 0.406 | 0.413 | 0.421 | 0.431 | 0.44 | 0.468 | 0.466 | 0.431 | 0.465 | 0.436 | 0.442 | 0.451 | 0.4295 | 0.02923678 | 0.4295 | 2 | 0.859
K | 0.203 | 0.187 | 0.184 | 0.183 | 0.193 | 0.199 | 0.187 | 0.201 | 0.18 | 0.189 | 0.181 | 0.18 | 0.174 | 0.191 | 0.204 | 0.184 | 0.205 | 0.195 | 0.184 | 0.163 | 0.18835 | 0.01079608 | 0.18835 | 1 | 0.18835
Totals | 15.816 | 15.819 | 15.81 | 15.893 | 15.836 | 15.828 | 15.825 | 15.853 | 15.774 | 15.782 | 15.775 | 15.852 | 15.807 | 15.818 | 15.815 | 15.808 | 15.875 | 15.863 | 15.852 | 15.83 | 15.82655 | 0.03159859 |  |  | 44.18065
|  | rieb |  |  | Na2(Fe2+3Fe3+2)Si8O22(OH)2
(□0.63Na0.19K0.18)(Na1.58Ca0.42)Σ=2Fe2+3.00(Fe3+1.30Fe2+0.45Mn0.15Mg0.05Ti0.05)Σ=2(Si0.98Al0.02)8O22(OH)2
| Xtal | El | Line | Pk(s) | Bkg(s) | Bkg(+) | Bkg(-) | Standards
| TAP | Na | Ka | 10 | 0 | 600 | -600 | albite-Cr
| TAP | Si | Ka | 20 | 10 | 600 | -600 | diopside
| TAP | Mg | Ka | 20 | 10 | 600 | -600 | diopside
| TAP | Al | Ka | 20 | 10 | 600 | -600 | anor-s
| PET | K | Ka | 10 | 0 | 600 | -600 | kspar-OR1
| PET | Ca | Ka | 20 | 10 | 600 | -600 | diopside
| PET | Mn | Ka | 20 | 10 | 600 | -600 | rhod-791
| PET | Ti | Ka | 20 | 10 | 600 | -600 | rutile1
| LIF | Fe | Ka | 20 | 10 | 500 | -250 | fayalite