## pdf_output
carminite50528-carminite50528-carminite50528-carminite50528-carminite50528-carminite50528-carminite50528-carminite50528-carminite50528-carminite50528-carminite50528-carminite50528-
core
| #23 | #24 | #25 | #26 | #27 | #28 | #29 | #30 | #31 | #32 | #33 | #34
Ox | Wt | Percents | Average | Standard | Dev | [7 empty] | average | stdev
As2O5 | 34.66 | 34.91 | 35.31 | 35.13 | 35.16 | 35.42 | 35.32 | 34.89 | 35.38 | 35.66 | 35.14 | 34.88 | 35.155 | 0.2826659
PbO | 35.31 | 34.15 | 34.74 | 34.87 | 34.32 | 35.02 | 35.21 | 35.51 | 33.96 | 35.05 | 35.19 | 35.37 | 34.89167 | 0.5032952
Fe2O3 | 23.76 | 23.97 | 23.78 | 23.65 | 24.36 | 23.49 | 23.58 | 23.85 | 23.25 | 23.05 | 23.93 | 23.93 | 23.71667 | 0.3476501
CuO | 0.16 | 0.33 | 0.09 | 0.13 | 0.16 | 0.13 | 0.44 | 0.21 | 0.21 | 0.24 | 0.31 | 0.27 | 0.2233333 | 0.1008449
SO3 | 0.45 | 0.25 | 0 | 0.05 | 0.03 | 0.06 | 0.03 | 0.47 | 0 | 0.05 | 0.4 | 0.44 | 0.1858333 | 0.1989727
SiO2 | 0.05 | 0.12 | 0.06 | 0.13 | 0.12 | 0.15 | 0.05 | 0 | 0.06 | 0.04 | 0.07 | 0.24 | 0.09083333 | 0.06430868
F | 0 | 0.06 | 0 | 0.01 | 0.17 | 0 | 0.06 | 0.1 | 0.27 | 0.05 | 0.08 | 0.09 | 0.07416667 | 0.07982462
ZnO | 0.09 | 0.19 | 0.03 | 0 | 0.15 | 0.01 | 0 | 0.1 | 0 | 0.03 | 0.03 | 0 | 0.0525 | 0.06496503
Al2O3 | 0.03 | 0.04 | 0.08 | 0.04 | 0.04 | 0.01 | 0 | 0.03 | 0.04 | 0.08 | 0.05 | 0.04 | 0.04 | 0.02335497
CaO | 0.08 | 0.06 | 0.02 | 0 | 0.03 | 0 | 0 | 0.05 | 0 | 0 | 0.09 | 0.07 | 0.03333333 | 0.03498918
Na2O | 0.06 | 0 | 0.04 | 0 | 0.01 | 0.03 | 0.01 | 0.06 | 0 | 0.03 | 0.04 | 0.01 | 0.02416667 | 0.02234373
P2O5 | 0.03 | 0.04 | 0.05 | 0.01 | 0 | 0 | 0 | 0 | 0 | 0 | 0.02 | 0 | 0.0125 | 0.01815339
K2O | 0.02 | 0 | 0.02 | 0 | 0 | 0.02 | 0 | 0 | 0 | 0 | 0.01 | 0.03 | 0.008333333 | 0.01114641
MnO | 0.02 | 0 | 0.02 | 0 | 0 | 0.06 | 0 | 0 | 0 | 0.01 | 0 | 0.04 | 0.0125 | 0.01959824
MgO | 0 | 0 | 0 | 0 | 0 | 0 | 0 | 0 | 0 | 0 | 0 | 0 | 0 | 0
Cl | 0 | 0 | 0 | 0 | 0 | 0 | 0 | 0 | 0 | 0 | 0 | 0 | 0 | 0
Totals | 94.72 | 94.13 | 94.25 | 94.01 | 94.55 | 94.4 | 94.7 | 95.26 | 93.17 | 94.29 | 95.37 | 95.41 | 94.52167 | 0.6403385
Cation | Numbers | Normalized | to | 9 | O | Avg | Cation | # | Standard | Dev | Norm | Cation
As | 1.993756 | 1.998423 | 2.012589 | 2.011773 | 1.996116 | 2.023804 | 2.012262 | 1.994943 | 2.033744 | 2.036726 | 1.998508 | 1.99189 | 2.008711 | 0.01578566 | 2
Pb | 1.045789 | 1.00654 | 1.019507 | 1.028148 | 1.003199 | 1.030241 | 1.03284 | 1.045402 | 1.0051 | 1.030724 | 1.030449 | 1.039984 | 1.026494 | 0.0149232 | 0.99
Cu | 0.01329671 | 0.02729181 | 0.007411068 | 0.01075536 | 0.01312314 | 0.0107311 | 0.03621575 | 0.01734722 | 0.01743968 | 0.01980357 | 0.02547105 | 0.02227581 | 0.01843019 | 0.008297724 | 0.01
Fe | 1.967126 | 1.974912 | 1.950794 | 1.94928 | 1.990473 | 1.931724 | 1.933526 | 1.962728 | 1.923551 | 1.894805 | 1.958796 | 1.966861 | 1.950381 | 0.02598351 | 1.99
Al | 0.003890052 | 0.005161646 | 0.0102787 | 0.005163586 | 0.005119028 | 0.001287984 | 0 | 0.003866709 | 0.005183094 | 0.01029988 | 0.006410102 | 0.005149197 | 0.005150831 | 0.003001317 | 0.01
Total | 5.023858 | 5.012329 | 5.00058 | 5.005119 | 5.00803 | 4.997788 | 5.014844 | 5.024287 | 4.985017 | 4.992358 | 5.019634 | 5.02616 | 5.009167 | 0.01338808 | 5
ideal chemistry | [7 empty] | PbFe3+2(AsO4)2(OH)2
measured chemistry | [5 empty] | core phase: |  | (Pb0.99Cu0.01)Σ=1(Fe3+1.99Al0.01)Σ=2(As1.00O4)2(OH)2
Xtal | El | Line | Pk(s) | Bkg(s) | Bkg(+) | Bkg(-) | Standards
TAP | F | Ka | 20 | 10 | 800 | -800 | MgF2
TAP | Na | Ka | 20 | 10 | 600 | -600 | albite-Cr
TAP | Si | Ka | 20 | 10 | 600 | -600 | diopside
TAP | As | La | 20 | 10 | 600 | -600 | as
TAP | Mg | Ka | 20 | 10 | 600 | -600 | diopside
TAP | Al | Ka | 20 | 10 | 600 | -600 | anor-hk
PET | P | Ka | 20 | 10 | 500 | -500 | apatite-s
PET | S | Ka | 20 | 10 | 250 | -250 | barite2
PET | Cl | Ka | 20 | 10 | 500 | -500 | scap-s
PET | K | Ka | 20 | 10 | 600 | -600 | kspar-OR1
PET | Ca | Ka | 20 | 10 | 500 | -500 | wollast
PET | Mn | Ka | 20 | 10 | 600 | -600 | rhod-791
PET | Pb | Ma | 20 | 10 | 500 | -500 | wulfenite
LIF | Fe | Ka | 20 | 10 | 500 | -500 | fayalite
LIF | Cu | Ka | 20 | 10 | 500 | -500 | chalcopy
LIF | Zn | Ka | 20 | 10 | 500 | -500 | willemit2
Rim
carminite50528-carminite50528-carminite50528-carminite50528-carminite50528-
| #35 | #36 | #37 | #38 | #39
Ox | Wt | Percents | Average | Standard | Dev
As2O5 | 38.28 | 38.23 | 40.95 | 39.85 | 38.56 |  | 39.174 | 1.191482
PbO | 27.35 | 26.32 | 23.95 | 25.76 | 27.78 |  | 26.232 | 1.507007
Fe2O3 | 25.65 | 26.61 | 26.21 | 25.91 | 25.61 |  | 25.998 | 0.4179952
CaO | 2.48 | 2.31 | 3.63 | 3.2 | 2.33 |  | 2.79 | 0.594096
SiO2 | 0.09 | 0.09 | 0.09 | 0.08 | 0.07 |  | 0.084 | 0.008944272
CuO | 0.15 | 0.07 | 0 | 0.06 | 0.06 |  | 0.068 | 0.05357238
Na2O | 0.09 | 0.08 | 0.06 | 0.05 | 0.04 |  | 0.064 | 0.02073644
Al2O3 | 0.06 | 0.04 | 0.08 | 0.07 | 0.06 |  | 0.062 | 0.0148324
ZnO | 0 | 0 | 0.11 | 0.09 | 0.07 |  | 0.054 | 0.05128353
SO3 | 0.1 | 0.01 | 0.02 | 0.04 | 0 |  | 0.034 | 0.03974921
P2O5 | 0 | 0 | 0.03 | 0 | 0 |  | 0.006 | 0.01341641
K2O | 0.01 | 0.02 | 0 | 0 | 0.01 |  | 0.008 | 0.0083666
MgO | 0 | 0 | 0 | 0 | 0 |  | 0 | 0
Cl | 0 | 0 | 0 | 0 | 0 |  | 0 | 0
MnO | 0.01 | 0 | 0 | 0 | 0 |  | 0.002 | 0.004472136
F | 0.06 | 0 | 0.12 | 0 | 0.24 |  | 0.084 | 0.1003992
Totals | 94.33 | 93.8 | 95.26 | 95.1 | 94.84 |  | 94.666 | 0.5988155
Cation | Numbers | Normalized | to | 9 | O
As | 2.021158 | 2.007292 | 2.062047 | 2.04394 | 2.031203 |  | 2.033128 | 0.02102197 | 2
Pb | 0.7435129 | 0.711533 | 0.6209449 | 0.6802814 | 0.7534449 |  | 0.7019434 | 0.0536246 | 0.7
Ca | 0.2683416 | 0.2485572 | 0.3745927 | 0.336355 | 0.2515245 |  | 0.2958742 | 0.05656663 | 0.3
Cu | 0.01144196 | 0.005309886 | 0 | 0.004446026 | 0.004566132 |  | 0.0051528 | 0.004091859 | trace
Fe | 1.949207 | 2.010913 | 1.899564 | 1.912712 | 1.941638 |  | 1.942807 | 0.04317556 | 1.99
Al | 0.007132694 | 0.00473058 | 0.009067101 | 0.008082452 | 0.007116114 |  | 0.007225788 | 0.001610207 | 0.01
(Pb0.70Ca0.30)Σ=1(Fe3+1.99Al0.01)Σ=2(As1.00O4)2(OH)2