## pdf_output
| opal60653 | opal60653 | opal60653 | opal60653 | opal60653 | opal60653 | opal60653 | opal60653 | opal60653 | opal60653 | opal60653 | opal60653
| #37 | #38 | #39 | #40 | #41 | #42 | #43 | #44 | #45 | #46 | #47 | #48
Ox | Wt | Percents | Average | Standard | Dev
MgO | 0.13 | 0.15 | 0.15 | 0 | 0.17 | 0.15 | 0.15 | 0.15 | 0.14 | 0.14 | 0.16 | 0.15 | 0.14 | 0.04
Al2O3 | 1.42 | 1.45 | 1.44 | 1.42 | 1.39 | 1.41 | 1.43 | 1.45 | 1.46 | 1.47 | 1.44 | 1.45 | 1.44 | 0.02
SiO2 | 93.46 | 93.44 | 93.65 | 93.63 | 93.32 | 93.92 | 93.8 | 94.05 | 94.09 | 93.75 | 94.03 | 94.05 | 93.77 | 0.26
Totals | 95.01 | 95.05 | 95.25 | 95.06 | 94.88 | 95.47 | 95.39 | 95.66 | 95.69 | 95.36 | 95.63 | 95.66 | 95.34 | 0.28
Cation | Numbers | Normalized | to | 2 | O | Avg | Cation | # | Standard | Dev | Norm | Cation | #
Mg | 0.002 | 0.002 | 0.002 | 0 | 0.003 | 0.002 | 0.002 | 0.002 | 0.002 | 0.002 | 0.002 | 0.002 | 0.002 | 0.001
Al | 0.018 | 0.018 | 0.018 | 0.018 | 0.017 | 0.017 | 0.018 | 0.018 | 0.018 | 0.018 | 0.018 | 0.018 | 0.018 | 0 | 0.01 | 3 | 0.03
Si | 0.986 | 0.985 | 0.985 | 0.987 | 0.986 | 0.986 | 0.985 | 0.985 | 0.985 | 0.985 | 0.985 | 0.985 | 0.986 | 0 | 0.99 | 4 | 3.96
Totals | 1.005 | 1.006 | 1.006 | 1.004 | 1.006 | 1.005 | 1.006 | 1.006 | 1.006 | 1.006 | 1.006 | 1.006 | 1.005 | 0 |  |  | 3.99
SiO2·nH2O
(Si0.99Al0.01)Σ=2 (O1.99(OH)0.01)Σ=2· 0.17H2O
Xtal | El | Line | Pk(s) | Bkg(s) | Bkg(+) | Bkg(-) | Standards
TAP | Mg | Ka | 20 | 10 | 600 | -600 | diopside | [5 empty] | O | 1.99 | 2 | 3.98
TAP | Al | Ka | 20 | 10 | 600 | -600 | kspar-OR1 | [5 empty] | OH | 0.01 | 1 | 0.01
TAP | Si | Ka | 20 | 10 | 600 | -600 | qtz-s | [8 empty] | 3.99