## pdf_output
| bahianite60433 | bahianite60433 | bahianite60433 | bahianite60433 | bahianite60433 | bahianite60433 | bahianite60433 | bahianite60433 | bahianite60433 | bahianite60433 | bahianite60433 | bahianite60433 | bahianite60433 | bahianite60433 | bahianite60433
| #2 | #3 | #4 | #5 | #6 | #7 | #8 | #9 | #10 | #11 | #12 | #13 | #14 | #15
Ox | #2: Percents; #3: Average; #4: Standard; #5: Dev
Sb2O5 | 62.27 | 62.38 | 62.25 | 62.47 | 62.2 | 62.06 | 63.01 | 62.36 | 62.68 | 61.69 | 62.47 | 62.27 | 62.25 | 62.47 |  | 62.345 | 0.29915
Al2O3 | 32.42 | 32.28 | 32.55 | 32.03 | 32.46 | 32.31 | 32.41 | 32.32 | 32.3 | 32.33 | 31.8 | 32.42 | 32.55 | 32.03 |  | 32.3007 | 0.21287
Fe2O3 | 0.98618 | 1.0196 | 1.0865 | 1.2202 | 0.97503 | 1.0865 | 1.0531 | 1.0531 | 1.0085 | 0.99733 | 1.0642 | 0.98618 | 1.0865 | 1.2202 |  | 1.0602 | 0.078395
WO3 | 0.9 | 1.1 | 0.97 | 1.08 | 0.95 | 1.02 | 1.14 | 1.01 | 0.96 | 1.11 | 0.92 | 0.94 | 1.16 | 1.22 |  | 1.0343 | 0.10044
F | 0.11 | 0.09 | 0 | 0.27 | 0 | 0.11 | 0.23 | 0 | 0.11 | 0 | 0 | 0.06 | 0.11 | 0.19 |  | 0.091429 | 0.089859 | not present in the wds scan
MgO | 0.01 | 0 | 0 | 0 | 0.03 | 0.04 | 0 | 0 | 0 | 0 | 0.02 | 0 | 0 | 0 |  | 0.0071429 | 0.01326 | not present in the wds scan
SiO2 | 0.11 | 0 | 0 | 0 | 0 | 0 | 0 | 0 | 0 | 0 | 0 | 0 | 0 | 0 |  | 0.0078571 | 0.029399 | not present in the wds scan
TiO2 | 0 | 0 | 0 | 0 | 0 | 0 | 0 | 0 | 0 | 0 | 0 | 0 | 0 | 0 |  | 0 | 0 | not present in the wds scan
Totals | 96.8062 | 96.8696 | 96.8565 | 97.0702 | 96.615 | 96.6265 | 97.8431 | 96.743 | 97.0585 | 96.1273 | 96.2742 | 96.6762 | 97.1565 | 97.1302 |  | 96.8466 | 0.41634
H2O* | 3.4238 | 3.2204 | 3.1435 | 3.1998 | 3.415 | 3.5235 | 2.387 | 3.2569 | 3.0515 | 3.8727 | 3.7458 | 3.3838 | 2.9535 | 3.0598
Cation | #2: Normalized; #3: to; #4: 15; #5: O
Sb | 2.9666 | 2.9706 | 2.9561 | 2.9786 | 2.9624 | 2.9612 | 2.9781 | 2.9692 | 2.98 | 2.9521 | 2.9968 | 2.9658 | 2.9716 | 2.9568 |  | 2.969 | 0.011762 | 2.97 | 5 | 14.85
W | 0.029915 | 0.036548 | 0.032138 | 0.035928 | 0.031568 | 0.033957 | 0.037593 | 0.033552 | 0.031844 | 0.03706 | 0.030792 | 0.031236 | 0.034898 | 0.03082 |  | 0.033418 | 0.0025945 | 0.03 | 6 | 0.18
Al | 4.9007 | 4.8775 | 4.9044 | 4.8459 | 4.9054 | 4.8917 | 4.8605 | 4.8827 | 4.8725 | 4.909 | 4.8404 | 4.8994 | 4.8791 | 4.9057 |  | 4.8839 | 0.022634 | 4.89 | 3 | 14.67
Fe3 | 0.095181 | 0.098368 | 0.10452 | 0.11787 | 0.09408 | 0.10503 | 0.10083 | 0.10158 | 0.097133 | 0.096688 | 0.10342 | 0.095156 | 0.098401 | 0.10455 |  | 0.10092 | 0.0061714 | 0.1 | 3 | 0.3
Totals | 7.9924 | 7.983 | 7.9972 | 7.9783 | 7.9935 | 7.9919 | 7.977 | 7.987 | 7.9815 | 7.9949 | 7.9714 | 7.9916 | 7.984 | 7.998 |  | 7.9873 | 0.0082033 |  |  | 30
Al5Sb5+3O14(OH)2
[5 empty] | lighetr phase |  |  |  |  | (Al4.89Fe3+0.10□0.01)Σ=5(Sb5+2.97W0.03)Σ=3O14(OH)2
[5 empty] | darker phase |  |  |  |  | (Al4.91Fe3+0.09)Σ=5Sb5+3.00O14(OH)2
Xtal | #2: El; #3: Line; #4: Pk(s); #5: Bkg(s); #6: Bkg(+); #7: Bkg(-); #8: Standards
TAP | #2: F; #3: Ka; #4: 20; #5: 10; #6: 800; #7: -800; #8: MgF2
TAP | #2: Si; #3: Ka; #4: 20; #5: 10; #6: 600; #7: -600; #8: diopside
TAP | #2: Mg; #3: Ka; #4: 20; #5: 10; #6: 600; #7: -600; #8: diopside
TAP | #2: Al; #3: Ka; #4: 20; #5: 10; #6: 600; #7: -600; #8: anor-hk
PET | #2: Ti; #3: Ka; #4: 20; #5: 10; #6: 600; #7: -600; #8: rutile1
PET | #2: Sb; #3: La; #4: 20; #5: 10; #6: 250; #7: -300; #8: sb_2
PET | #2: W; #3: Ma; #4: 20; #5: 10; #6: 500; #7: -500; #8: w
LIF | #2: Fe; #3: Ka; #4: 20; #5: 10; #6: 500; #7: -500; #8: fayalite
| #16 | #17 | #18 | #19 | #20 | #21
Ox | Wt | Percents | Average | Standard | Dev
Sb2O5 | 61.94 | 62.04 | 61.86 | 62.2 | 62.7 | 62.56 |  | 62.2167 | 0.34256
Al2O3 | 32.12 | 32.47 | 32.14 | 31.97 | 31.76 | 31.61 |  | 32.0117 | 0.30486
Fe2O3 | 0.85 | 0.99 | 0.94 | 0.91 | 0.92 | 1.03 |  | 0.94 | 0.063246
F | 0.04 | 0.11 | 0.09 | 0 | 0.27 | 0 |  | 0.085 | 0.10134
MgO | 0 | 0.01 | 0 | 0 | 0 | 0.03 |  | 0.0066667 | 0.012111
SiO2 | 0 | 0.11 | 0 | 0 | 0 | 0 |  | 0.018333 | 0.044907
WO3 | 0 | 0 | 0 | 0 | 0 | 0 |  | 0 | 0 | ?
TiO2 | 0 | 0 | 0 | 0 | 0 | 0 |  | 0 | 0
Totals | 94.95 | 95.64 | 94.94 | 94.38 | 95.55 | 95.13 |  | 95.0983 | 0.46076
Sb | 2.9941 | 2.9765 | 2.9886 | 3.0056 | 3.027 | 3.0273 |  | 3.0032 | 0.020782 | 3
Al | 4.9265 | 4.9429 | 4.9269 | 4.9017 | 4.8651 | 4.8535 |  | 4.9028 | 0.036369 | 4.91
Fe3 | 0.083241 | 0.096225 | 0.092005 | 0.089083 | 0.08998 | 0.10098 |  | 0.091918 | 0.0061268 | 0.09
W | 0 | 0 | 0 | 0 | 0 | 0 |  | 0 | 0
darker phase
Al5Sb5+3O14(OH)2
(Al4.91Fe3+0.09)Σ=5Sb5+3.00O14(OH)2