## pdf_output
labuntsovite706labuntsovite706labuntsovite706labuntsovite706labuntsovite706labuntsovite706labuntsovite706labuntsovite706labuntsovite706labuntsovite706labuntsovite706labuntsovite706
| #1 | #6 | #10 | #11 | #12 | [5 empty] | WDS scan: Si Ti Ba K Na Fe < Al, < Ca; no Nb, no Zn!
Ox | Wt | [5 empty] | average | stdev
SiO2 | 38.29 | 38.26 | 37.97 | 38.87 | 38.67 |  | 38.412 | 0.3569594
TiO2 | 24.77 | 23.67 | 25 | 25.63 | 25.26 |  | 24.866 | 0.7410331
BaO | 9.97 | 9.71 | 9.86 | 8.22 | 8.82 |  | 9.316 | 0.7625811
K2O | 8.12 | 7.04 | 8.23 | 8.21 | 8.2 |  | 7.96 | 0.5159942
Na2O | 5.09 | 5.05 | 5.18 | 5.06 | 5.14 |  | 5.104 | 0.05504544
FeO | 1.48 | 1.62 | 1.53 | 1.52 | 1.48 |  | 1.526 | 0.05727128
Al2O3 | 0.03 | 0.33 | 0.04 | 0.04 | 0.05 |  | 0.098 | 0.1298846
CaO | 0.2 | 0.19 | 0.19 | 0.15 | 0.17 |  | 0.18 | 0.02
ZnO | 0.01 | 0 | 0 | 0.12 | 0.03 |  | 0.032 | 0.05069517 | not present in the wds scan, not in totals
MgO | 0.01 | 0.07 | 0 | 0.02 | 0 |  | 0.02 | 0.02915476 | not present in the wds scan, not in totals
MnO | 0 | 0.07 | 0 | 0.02 | 0 |  | 0.018 | 0.0303315 | not present in the wds scan, not in totals
Cr2O3 | 0 | 0 | 0 | 0 | 0 |  | 0 | 0 | not present in the wds scan, not in totals
F | 0.1 | 0.16 | 0.25 | 0.09 | 0.08 |  | 0.136 | 0.07092249 | not present in the wds scan, not in totals
Totals | 87.95 | 85.87 | 88 | 87.7 | 87.79 |  | 87.462 | 0.8980924
Cation numbers normalized to 54 O | [6 empty] | average | stdev | in formula |  | (+) charges
Si | 15.98259 | 16.20908 | 15.86507 | 16.00279 | 15.99908 |  | 16.01172 | 0.1240425 | 16 | 4 | 64
Ti | 7.777093 | 7.54295 | 7.857257 | 7.937051 | 7.861108 |  | 7.795092 | 0.1518835 | 7.8 | 4 | 31.2
Fe3 | 0.2229072 | 0.4570496 | 0.1427431 | 0.06294872 | 0.1388923 |  | 0.2049082 | 0.1518835 | 0.2 | 2 | 0.4
Ba | 1.630801 | 1.612044 | 1.614442 | 1.326163 | 1.429992 |  | 1.522688 | 0.1372099 | 1.52 | 2 | 3.04
K | 0.532683 | 0.03928364 | 0.6683939 | 0.4172511 | 0.5265879 |  | 0.4368399 | 0.2394225 | 0.44 | 1 | 0.44
Fe2 | 0.2937227 | 0.1169142 | 0.3918815 | 0.4603874 | 0.3731887 |  | 0.3272189 | 0.1316989 | 0.33 | 2 | 0.66
K | 3.791224 | 3.765629 | 3.718527 | 3.894789 | 3.801473 |  | 3.794329 | 0.06465765 | 3.79 | 1 | 3.79
Na | 0.2087757 | 0.2343708 | 0.2814725 | 0.1052109 | 0.1985274 |  | 0.2056715 | 0.06465765 | 0.21 | 1 | 0.21
Na | 3.910553 | 3.913754 | 3.914939 | 3.933832 | 3.92464 |  | 3.919544 | 0.009561476 | 3.92 | 1 | 3.92
Ca | 0.08944683 | 0.08624626 | 0.08506055 | 0.06616762 | 0.07536036 |  | 0.08045632 | 0.009561476 | 0.08 | 2 | 0.16
Totals | 34.4398 | 33.97733 | 34.53979 | 34.20659 | 34.32885 |  | 34.29847 | 0.2183503 | 34.29 |  | 107.82
H* | 30.33873 | 34.55076 | 30.26598 | 30.49557 | 30.43946 |  | 31.2181 | 1.865127 | 31.23 | 1 | 31.23 |  | H2O | 13.525
* = after normalizing to 64 O (including H2O)
K tot | 4.323907 | 3.804913 | 4.386921 | 4.31204 | 4.32806 |  | 4.231168 | 0.2400425 | 4.23
Na tot | 4.119329 | 4.148124 | 4.196412 | 4.039043 | 4.123167 |  | 4.125215 | 0.05713637 | 4.13
Fe tot | 0.5166299 | 0.5739638 | 0.5346245 | 0.5233361 | 0.512081 |  | 0.5321271 | 0.02487892 | 0.53
Al | 0.01475838 | 0.1647719 | 0.01969778 | 0.01940872 | 0.02438073 |  | 0.0486035 | 0.06502925 | 0
[9 empty] | in formula |  | (-) charges
O | [8 empty] | 48 | 2 | 96
O in OH group | [8 empty] | 3.82 | 2 | 7.64
OH | [8 empty] | 4.18 | 1 | 4.18
107.82
ideal |  |  |  | Na4K4Ba2+xTi8(Si4O12)4(O,OH)8·8H2O
measured |  | dark phase |  | (Na3.92Ca0.08)Σ=4(K3.79Na0.21)Σ=4(Ba1.52K0.44Fe2+0.33)Σ=2.29(Ti7.80Fe3+0.20)Σ=8(Si4.00O12)4((OH)4.18O3.82)Σ=8·13.53H2O
|  | bright phase |  | (Na3.91Ca0.09)Σ=4(K3.65Na0.35)Σ=4(Ba2.02K0.30Fe2+0.18)Σ=2.50(Ti7.60Fe3+0.32Al0.08)Σ=8(Si4.00O12)4(O4.30(OH)3.70)Σ=8·16H2O | [10 empty] | OH estimated by charge balance; H2O by difference
Bright phase
[6 empty] | average | stdev
SiO2 | 37.97 | 37.79 | 37.49 |  |  | 37.75 | 0.2424871
TiO2 | 23.23 | 22.07 | 22.57 |  |  | 22.62333 | 0.5818362
BaO | 11.61 | 11.43 | 11.6 |  |  | 11.54667 | 0.1011599
K2O | 6.82 | 7.03 | 6.93 |  |  | 6.926667 | 0.1050397
Na2O | 4.76 | 5.08 | 4.87 |  |  | 4.903333 | 0.1625833
FeO | 1.46 | 1.28 | 1.24 |  |  | 1.326667 | 0.1171893
Al2O3 | 0.11 | 0.44 | 0.16 |  |  | 0.2366667 | 0.1778576
CaO | 0.18 | 0.18 | 0.2 |  |  | 0.1866667 | 0.01154701
ZnO | 0 | 0.06 | 0.05 |  |  | 0.03666667 | 0.0321455 | not present in the wds scan, not in totals
MgO | 0.02 | 0.08 | 0 |  |  | 0.03333333 | 0.04163332 | not present in the wds scan, not in totals
MnO | 0.02 | 0.07 | 0 |  |  | 0.03 | 0.03605551 | not present in the wds scan, not in totals
Cr2O3 | 0 | 0 | 0 |  |  | 0 | 0 | not present in the wds scan, not in totals
F | 0.22 | 0.23 | 0.17 |  |  | 0.2066667 | 0.0321455 | not present in the wds scan, not in totals
Total | 86.14 | 85.3 | 85.06 |  |  | 85.5 | 0.5670979
Cation numbers normalized to 54 O | [5 empty] | average | stdev | in formula |  | (+) charges
Si | 16.27162 | 16.36311 | 16.30586 |  |  | 16.31353 | 0.0462271 | 16 | 4 | 64
Ti | 7.733544 | 7.426408 | 7.629771 |  |  | 7.596574 | 0.1562357 | 7.6 | 4 | 30.4
Fe3 | 0.2264305 | 0.4148533 | 0.3125857 |  |  | 0.3179565 | 0.09432612 | 0.32 | 3 | 0.96
Al | 0.04002565 | 0.1587386 | 0.05764311 |  |  | 0.08546911 | 0.06406172 | 0.08 | 3 | 0.24
Ba | 2.013614 | 2.003721 | 2.042926 |  |  | 2.020087 | 0.02038799 | 2.02 | 2 | 4.04
K | 0.02072495 | 0.5631467 | 0.3130435 |  |  | 0.2989717 | 0.2714846 | 0.3 | 1 | 0.3
Fe2 | 0.3139612 | 0.06401158 | 0.1534596 |  |  | 0.1771441 | 0.1266468 | 0.18 | 2 | 0.36
K | 3.830003 | 3.448853 | 3.660173 |  |  | 3.646343 | 0.1909509 | 3.65 | 1 | 3.65
Na | 0.1699975 | 0.5511472 | 0.3398268 |  |  | 0.3536572 | 0.1909509 | 0.35 | 1 | 0.35
Na | 3.914642 | 3.913723 | 3.903694 |  |  | 3.910686 | 0.006073018 | 3.91 | 1 | 3.91
Ca | 0.08535825 | 0.08627653 | 0.09630606 |  |  | 0.08931361 | 0.006073018 | 0.09 | 1 | 0.09
Total | 34.61992 | 34.99399 | 34.81528 |  |  | 34.80973 | 0.1870984 | 34.5 |  | 108.3
H* | 34.35351 | 36.12035 | 36.65841 |  |  | 35.71076 | 1.205801 | 35.71 |  |  | H2O | 16.005
* = after normalizing to 64 O (including H2O)
K tot | 3.850727 | 4.012 | 3.973217 |  |  | 3.945315 | 0.08417878
Na tot | 4.084639 | 4.464871 | 4.243521 |  |  | 4.264344 | 0.1909691
Fe tot | 0.5403918 | 0.4788649 | 0.4660453 |  |  | 0.4951006 | 0.03974353
[9 empty] | in formula |  | (-) charges
O | [8 empty] | 48 | 2 | 96
O in OH group | [8 empty] | 4.3 | 2 | 8.6
OH | [8 empty] | 3.7 | 1 | 3.7
108.3
bright phase |  |  | (Na3.91Ca0.09)Σ=4(K3.65Na0.35)Σ=4(Ba2.02K0.30Fe2+0.18)Σ=2.50(Ti7.60Fe3+0.32Al0.08)Σ=8(Si4.00O12)4(O4.30(OH)3.70)Σ=8·16H2O
Xtal | El | Line | Pk(s) | Bkg(s) | Bkg(+) | Bkg(-) | Standards
TAP | Na | Ka | 20 | 10 | 600 | -600 | albite-Cr
TAP | Si | Ka | 20 | 10 | 600 | -600 | diopside
TAP | F | Ka | 20 | 10 | 800 | -800 | MgF2
TAP | Mg | Ka | 20 | 10 | 600 | -600 | diopside
TAP | Al | Ka | 20 | 10 | 600 | -600 | anor-hk
LIF | Mn | Ka | 20 | 10 | 500 | -500 | rhod-791
LIF | Fe | Ka | 20 | 10 | 500 | -500 | fayalite
LIF | Zn | Ka | 20 | 10 | 500 | -500 | willemit2
LIF | Ba | La | 20 | 10 | 500 | -500 | barite2
PET | K | Ka | 20 | 10 | 600 | -600 | kspar-OR1
PET | Ca | Ka | 20 | 10 | 500 | -500 | diopside
PET | Ti | Ka | 20 | 10 | 600 | -600 | rutile1
PET | Cr | Ka | 20 | 10 | 600 | -600 | chrom-s