## pdf_output
emplectite70307emplectite70307emplectite70307emplectite70307emplectite70307emplectite70307emplectite70307emplectite70307emplectite70307emplectite70307
| #1 | #2 | #3 | #4 | #5 | #6 | #7 | #8 | #9 | #10 |  |  | WDS scan: Cu S Bi
Ox | Wt | Percents | Average | Standard | Dev
S | 19.29 | 19.1 | 19.09 | 19.34 | 19.2 | 19.26 | 19.13 | 19.13 | 19.2 | 18.99 | 19.173 | 0.1054145
Cu | 18.75 | 18.61 | 18.66 | 19.05 | 18.59 | 18.65 | 18.72 | 18.62 | 18.61 | 18.72 | 18.698 | 0.13522
Bi | 62.14 | 62.17 | 62.14 | 61.69 | 62.15 | 62.72 | 62.06 | 62.7 | 61.33 | 62.64 | 62.174 | 0.4415176
Totals | 100.19 | 99.88 | 99.89 | 100.09 | 99.94 | 100.63 | 99.92 | 100.45 | 99.15 | 100.36 | 100.05 | 0.4092269
Atom weight
S | 32.065 | 32.065 | 32.065 | 32.065 | 32.065 | 32.065 | 32.065 | 32.065 | 32.065 | 32.065
Cu | 63.546 | 63.546 | 63.546 | 63.546 | 63.546 | 63.546 | 63.546 | 63.546 | 63.546 | 63.546
Bi | 208.98 | 208.98 | 208.98 | 208.98 | 208.98 | 208.98 | 208.98 | 208.98 | 208.98 | 208.98
Atomic proportions
S | 0.6015905 | 0.5956651 | 0.5953532 | 0.6031499 | 0.5987837 | 0.6006549 | 0.5966007 | 0.5966007 | 0.5987837 | 0.5922345
Cu | 0.2950618 | 0.2928587 | 0.2936455 | 0.2997828 | 0.292544 | 0.2934882 | 0.2945897 | 0.2930161 | 0.2928587 | 0.2945897
Bi | 0.297349 | 0.2974926 | 0.297349 | 0.2951957 | 0.2973969 | 0.3001244 | 0.2969662 | 0.3000287 | 0.2934731 | 0.2997416
Sum | 1.194001 | 1.186016 | 1.186348 | 1.198128 | 1.188725 | 1.194268 | 1.188157 | 1.189645 | 1.185115 | 1.186566
Atoms normalized to 4 apfu
S | 2.015376 | 2.008961 | 2.007348 | 2.01364 | 2.014878 | 2.011794 | 2.008492 | 2.005978 | 2.021014 | 1.996466 | 2.010395 | 0.006655457 | 2
Cu | 0.9884807 | 0.9877055 | 0.9900825 | 1.000837 | 0.9843962 | 0.9829898 | 0.9917539 | 0.9852215 | 0.9884563 | 0.9930835 | 0.9893007 | 0.005147592 | 1
Bi | 0.996143 | 1.003334 | 1.00257 | 0.9855228 | 1.000726 | 1.005217 | 0.9997545 | 1.0088 | 0.9905298 | 1.010451 | 1.000305 | 0.007784645 | 1
Sum | 4 | 4 | 4 | 4 | 4 | 4 | 4 | 4 | 4 | 4 | 4 | 0
|  |  | ideal |  | Cu1+BiS2
|  |  | measured |  | Cu1+1.00Bi1.00S2.00
Xtal | El | Line | Pk(s) | Bkg(s) | Bkg(+) | Bkg(-) | Standards
PET | S | Ka | 20 | 10 | 600 | -600 | chalcopy
PET | Bi | Ma | 20 | 10 | 500 | 0 | Bi2S3
LIF | Cu | Ka | 20 | 10 | 300 | -250 | chalcopy