## Sheet1
| SiO2 | Al2O3 | SeO2 | SO2 | H2O | total
| 6.2 | 31.57 | 34.35 |  | 27.89 | 100
| 6.1 | 32.73 | 32.31 | 1.3 | 27.89 | 100.33
| 5.66 | 32.29 | 32.99 | 0.94 | 27.89 | 99.77
| 5.62 | 31.92 | 33.77 | 0.81 | 27.89 | 100.01
| 6.12 | 31.93 | 33.12 | 0.89 | 27.89 | 99.95
| 6.02 | 31.86 | 33.26 | 0.96 | 27.89 | 99.99
| 5.78 | 32.57 | 32.63 | 1.11 | 27.89 | 99.98
| 5.79 | 31.41 | 33.84 | 0.86 | 27.89 | 99.79
| 6.03 | 31.31 | 33.55 | 0.91 | 27.89 | 99.69
| 5.44 | 32.01 | 33.66 | 0.87 | 27.89 | 99.87
average | 5.84 | 32.00333 | 33.23667 | 0.9611111 | 27.89 | 99.93111
stdev | 0.2401562 | 0.4739462 | 0.5276836 | 0.1526798 | 7.536444e-15 | 0.1868452
Al6(SeO3)3[SiO3(OH)](OH)9×10H2O