## pdf_output
diopside R060085
| #56 | #57 | #58 | #59 | #60 | #61 | #62 | #63 | #64 | #65 | #66 | #67 | #68 | #69 | #70 | #71 | #72 | #73 | #74 | #75 | WDS scan: |  | Na Ca Si Al Mg Fe Ti Cr
Ox | Wt | Percents | Average | Standard | Dev | [15 empty] | average | stdev
SiO2 | 51.61 | 51.26 | 51.5 | 52.56 | 51.87 | 51.79 | 51.88 | 51.79 | 51.63 | 51.81 | 51.74 | 52.01 | 51.66 | 51.84 | 51.84 | 50.88 | 51.24 | 51.7 | 51.89 | 51.14 | 51.682 | 0.3584704
CaO | 20.92 | 21.73 | 21.17 | 23.3 | 22.61 | 22.28 | 22.11 | 21.58 | 21.17 | 22.29 | 21.68 | 23.17 | 21.47 | 22.68 | 22.42 | 20.92 | 21.44 | 22.19 | 23.22 | 21.02 | 21.9685 | 0.7734494
MgO | 15.83 | 15.54 | 15.85 | 16.27 | 15.88 | 15.41 | 18.11 | 15.61 | 16.49 | 15.64 | 15.66 | 16.18 | 16.21 | 16.33 | 15.96 | 16.42 | 15.69 | 15.57 | 15.69 | 15.95 | 16.0145 | 0.5860975
FeO | 5.96 | 5.62 | 5.81 | 4.34 | 4.83 | 5.29 | 2.93 | 6 | 5.16 | 5.06 | 5.98 | 4.36 | 5.21 | 4.35 | 4.91 | 5.18 | 5.57 | 5.08 | 4.73 | 5.91 | 5.114 | 0.749536
Al2O3 | 3.57 | 3.62 | 3.48 | 2.3 | 3.01 | 3.35 | 2.28 | 3.48 | 3.41 | 3.33 | 3.45 | 2.91 | 3.37 | 3.08 | 3.15 | 3.82 | 3.57 | 3.44 | 2.78 | 3.56 | 3.248 | 0.4153198
TiO2 | 0.8 | 0.85 | 0.74 | 0.59 | 0.64 | 0.8 | 0.31 | 0.63 | 0.66 | 0.64 | 0.68 | 0.73 | 0.76 | 0.56 | 0.61 | 0.85 | 0.82 | 0.79 | 0.6 | 0.72 | 0.689 | 0.1272337
Na2O | 0.44 | 0.47 | 0.42 | 0.25 | 0.4 | 0.43 | 0.19 | 0.46 | 0.37 | 0.43 | 0.47 | 0.37 | 0.48 | 0.36 | 0.44 | 0.44 | 0.45 | 0.44 | 0.32 | 0.44 | 0.4035 | 0.07562198
Cr2O3 | 0.36 | 0.37 | 0.36 | 0.3 | 0.34 | 0.31 | 0.27 | 0.34 | 0.38 | 0.35 | 0.35 | 0.35 | 0.35 | 0.4 | 0.38 | 0.38 | 0.34 | 0.36 | 0.32 | 0.36 | 0.3485 | 0.03048295
MnO | 0.16 | 0.23 | 0.13 | 0.22 | 0.19 | 0.18 | 0.13 | 0.15 | 0.24 | 0.21 | 0.18 | 0.17 | 0.28 | 0.29 | 0.17 | 0.18 | 0.19 | 0.25 | 0.22 | 0.2 | 0.1985 | 0.0443995
K2O | 0 | 0 | 0 | 0 | 0 | 0.01 | 0 | 0 | 0 | 0 | 0.01 | 0.01 | 0 | 0.01 | 0 | 0 | 0 | 0.01 | 0 | 0 | 0.0025 | 0.004442617
Totals | 99.65 | 99.69 | 99.46 | 100.13 | 99.77 | 99.84 | 98.21 | 100.04 | 99.51 | 99.76 | 100.19 | 100.25 | 99.79 | 99.89 | 99.88 | 99.07 | 99.31 | 99.82 | 99.77 | 99.3 | 99.6665 | 0.4571108
Cation | Numbers | Normalized | to | 6 | O | [15 empty] | average | stdev | in formula |  | (+) charges
Si | 1.903 | 1.893 | 1.903 | 1.926 | 1.91 | 1.907 | 1.921 | 1.906 | 1.902 | 1.908 | 1.902 | 1.905 | 1.901 | 1.905 | 1.907 | 1.884 | 1.897 | 1.903 | 1.914 | 1.895 | 1.9046 | 0.009213263 | 1.9 | 4 | 7.6
IVAl | 0.097 | 0.107 | 0.097 | 0.074 | 0.09 | 0.093 | 0.079 | 0.094 | 0.098 | 0.092 | 0.098 | 0.095 | 0.099 | 0.095 | 0.093 | 0.116 | 0.103 | 0.097 | 0.086 | 0.105 | 0.0954 | 0.009213263 | 0.1 | 3 | 0.3
Mg | 0.87 | 0.856 | 0.873 | 0.889 | 0.872 | 0.846 | 1 | 0.856 | 0.906 | 0.859 | 0.858 | 0.884 | 0.889 | 0.894 | 0.875 | 0.906 | 0.866 | 0.855 | 0.862 | 0.881 | 0.87985 | 0.03304108 | 0.79 | 2 | 1.58
Fe2 | 0.174 | 0.164 | 0.169 | 0.123 | 0.139 | 0.153 | 0.081 | 0.175 | 0.149 | 0.146 | 0.174 | 0.123 | 0.15 | 0.124 | 0.141 | 0.15 | 0.162 | 0.146 | 0.136 | 0.173 | 0.1476 | 0.02320027 | 0.1 | 2 | 0.2
Fe3 | 0.01 | 0.01 | 0.01 | 0.01 | 0.01 | 0.01 | 0.01 | 0.01 | 0.01 | 0.01 | 0.01 | 0.01 | 0.01 | 0.01 | 0.01 | 0.01 | 0.01 | 0.01 | 0.01 | 0.01 | 0.01 | 0 | 0.04 | 3 | 0.12
VIAl | 0.058 | 0.051 | 0.055 | 0.025 | 0.041 | 0.052 | 0.021 | 0.057 | 0.05 | 0.052 | 0.052 | 0.031 | 0.047 | 0.038 | 0.043 | 0.051 | 0.053 | 0.052 | 0.035 | 0.051 | 0.04575 | 0.01061218 | 0.04 | 3 | 0.12
Ti | 0.022 | 0.024 | 0.021 | 0.016 | 0.018 | 0.022 | 0.009 | 0.017 | 0.018 | 0.018 | 0.019 | 0.02 | 0.021 | 0.015 | 0.017 | 0.024 | 0.023 | 0.022 | 0.017 | 0.02 | 0.01915 | 0.003572924 | 0.02 | 4 | 0.08
Cr | 0.01 | 0.011 | 0.011 | 0.009 | 0.01 | 0.009 | 0.008 | 0.01 | 0.011 | 0.01 | 0.01 | 0.01 | 0.01 | 0.012 | 0.011 | 0.011 | 0.01 | 0.01 | 0.009 | 0.011 | 0.01015 | 0.000933302 | 0.01 | 3 | 0.03
Ca | 0.827 | 0.86 | 0.838 | 0.915 | 0.892 | 0.879 | 0.877 | 0.851 | 0.836 | 0.88 | 0.854 | 0.91 | 0.846 | 0.893 | 0.884 | 0.83 | 0.851 | 0.875 | 0.917 | 0.834 | 0.86745 | 0.02878866 | 0.97 | 2 | 1.94
Na | 0.031 | 0.034 | 0.03 | 0.018 | 0.028 | 0.031 | 0.014 | 0.033 | 0.026 | 0.031 | 0.033 | 0.027 | 0.034 | 0.026 | 0.032 | 0.032 | 0.032 | 0.032 | 0.023 | 0.032 | 0.02895 | 0.005355519 | 0.03 | 1 | 0.03
Totals | 4.002 | 4.01 | 4.007 | 4.005 | 4.01 | 4.002 | 4.02 | 4.009 | 4.006 | 4.006 | 4.01 | 4.015 | 4.007 | 4.012 | 4.013 | 4.014 | 4.007 | 4.002 | 4.009 | 4.012 | 4.0089 | 0.0046555 |  |  | 12
| ideal |  |  | CaMgSi2O6
| measured |  |  | (Ca0.97Na0.03)Σ=1(Mg0.79Fe2+0.10Fe3+0.04Al0.04Ti0.02Cr0.01)Σ=1(Si1.90Al0.10)Σ=2O6
Xtal | El | Line | Pk(s) | Bkg(s) | Bkg(+) | Bkg(-) | Standards
TAP | Na | Ka | 20 | 10 | 600 | -600 | albite-Cr
TAP | Si | Ka | 20 | 10 | 600 | -600 | diopside
TAP | Mg | Ka | 20 | 10 | 600 | -600 | diopside
TAP | Al | Ka | 20 | 10 | 600 | -600 | anor-hk
PET | K | Ka | 20 | 10 | 600 | -600 | kspar-OR1
PET | Ca | Ka | 20 | 10 | 600 | -600 | diopside
PET | Mn | Ka | 20 | 10 | 600 | -600 | rhod-791
LIF | Fe | Ka | 20 | 10 | 500 | -500 | fayalite
LIF | Cr | Ka | 20 | 10 | 500 | -500 | chrom-s
LIF | Ti | Ka | 20 | 10 | 500 | -500 | rutile1