## pdf_output
| dolomite50241 | dolomite50241 | dolomite50241 | dolomite50241 | dolomite50241 | dolomite50241 | dolomite50241 | dolomite50241 | dolomite50241 | dolomite50241 | dolomite50241 | dolomite50241 | dolomite50241 | dolomite50241 | dolomite50241 | dolomite50241
| #1 | #2 | #4 | #5 | #6 | #7 | #8 | #9 | #10 | #11 | #12 | #13 | #14 | #15 | #17 | #20
Ox | Wt | Percents | Average | Standard | Dev | [11 empty] | averageStdev
SiO2 | 0.21 | 0.15 | 0.13 | 0.13 | 0.16 | 0.12 | 0.18 | 0.15 | 0.22 | 0.13 | 0.08 | 0.13 | 0.11 | 0.1 | 0.08 | 0.09 | 0.14 | 0.04
MgO | 20.59 | 20.45 | 20.53 | 20.75 | 20.55 | 20.61 | 20.69 | 20.78 | 20.61 | 20.82 | 20.81 | 20.97 | 20.82 | 20.9 | 20.78 | 20.66 | 20.71 | 0.14
CaO | 26.78 | 26.94 | 26.6 | 27.04 | 26.75 | 26.79 | 26.91 | 26.96 | 26.64 | 27.19 | 26.96 | 26.77 | 26.95 | 27.03 | 26.95 | 26.75 | 26.88 | 0.15
MnO | 0 | 0.14 | 0.11 | 0 | 0.09 | 0.09 | 0.09 | 0.09 | 0.1 | 0.12 | 0.07 | 0.07 | 0.11 | 0.09 | 0 | 0.14 | 0.08 | 0.04
FeO | 0.73 | 0.67 | 0.61 | 0.68 | 0.63 | 0.65 | 0.67 | 0.6 | 0.64 | 0.56 | 0.51 | 0.59 | 0.54 | 0.52 | 0.47 | 0.81 | 0.62 | 0.08
CO2* | 51.66 | 51.65 | 52.02 | 51.34 | 51.81 | 51.74 | 51.46 | 51.42 | 51.79 | 51.17 | 51.57 | 51.47 | 51.47 | 51.35 | 51.67 | 51.55 | 51.57 | 0.21
Totals | 99.97 | 100 | 100 | 99.95 | 100 | 100 | 100 | 100 | 100 | 100 | 100 | 100 | 100 | 100 | 99.96 | 100 | 99.99 | 0.02
* = estimated by difference
Cation | Numbers | Normalized | to | 6 | O | [11 empty] | averageStdev |  | in formula
Ca | 0.854 | 0.86 | 0.847 | 0.865 | 0.853 | 0.854 | 0.86 | 0.862 | 0.849 | 0.871 | 0.861 | 0.855 | 0.861 | 0.864 | 0.86 | 0.855 | 0.858 | 0.006 | 0.9586592
Mg | 0.914 | 0.908 | 0.909 | 0.923 | 0.911 | 0.915 | 0.92 | 0.924 | 0.914 | 0.928 | 0.925 | 0.932 | 0.925 | 0.93 | 0.922 | 0.918 | 0.92 | 0.007 | 1.02
Fe | 0.018 | 0.017 | 0.015 | 0.017 | 0.016 | 0.016 | 0.017 | 0.015 | 0.016 | 0.014 | 0.013 | 0.015 | 0.013 | 0.013 | 0.012 | 0.02 | 0.015 | 0.002 | 0.01675978
C | 2.1 | 2.101 | 2.109 | 2.093 | 2.104 | 2.103 | 2.095 | 2.094 | 2.103 | 2.088 | 2.098 | 2.094 | 2.095 | 2.092 | 2.1 | 2.099 | 2.098 | 0.005 | 2
Totals | 3.893 | 3.894 | 3.887 | 3.902 | 3.891 | 3.894 | 3.899 | 3.901 | 3.891 | 3.908 | 3.9 | 3.901 | 3.901 | 3.905 | 3.896 | 3.898 | 3.898 | 0.006 | 4
[7 empty] | ideal |  |  | CaMg(CO3)2
[7 empty] | measured |  |  | (Ca0.96Mg0.04)Σ=1(Mg0.98Fe2+0.02)Σ=1(CO3)2 | [7 empty] | CO2 estimated by difference
Xtal | El | Line | Pk(s) | Bkg(s) | Bkg(+) | Bkg(-) | Standards
TAP | Si | Ka | 20 | 10 | 600 | -600 | diopside
TAP | Mg | Ka | 20 | 10 | 500 | -500 | dolom-s
PET | Ca | Ka | 20 | 10 | 500 | -500 | dolom-s
LIF | Mn | Ka | 20 | 10 | 500 | -500 | mncarb1
LIF | Fe | Ka | 20 | 10 | 500 | -500 | fayalite