## pdf_output
hausmanite60512hausmanite60512hausmanite60512hausmanite60512hausmanite60512hausmanite60512hausmanite60512hausmanite60512hausmanite60512hausmanite60512hausmanite60512hausmanite60512hausmanite60512hausmanite60512hausmanite60512
| #61 | #64 | #65 | #67 | #68 | #69 | #70 | #71 | #72 | #73 | #74 | #75
Ox | Wt | Standard | Dev
MgO | 0.04 | 0.02 | 0 | 0.01 | 0.02 | 0.03 | 0.02 | 0 | 0.02 | 0.02 | 0.04 | 0.01 |  | 0.01916667 | 0.01311372
Al2O3 | 0.01 | 0.02 | 0.02 | 0.01 | 0 | 0.01 | 0 | 0 | 0.01 | 0.01 | 0 | 0.01 |  | 0.008333333 | 0.007177406
SiO2 | 0.18 | 0.25 | 0.19 | 0.16 | 0.16 | 0.16 | 0.18 | 0.18 | 0.17 | 0.22 | 0.27 | 0.22 |  | 0.195 | 0.03680415
TiO2 | 0 | 0.01 | 0 | 0 | 0 | 0.01 | 0 | 0.02 | 0.01 | 0 | 0 | 0 |  | 0.004166667 | 0.006685579
MnO | 91.52 | 90.74 | 91.41 | 91.73 | 91.72 | 91.74 | 91.6 | 91.95 | 91.58 | 91.93 | 91.34 | 92.35 |  | 91.63417 | 0.3909071
FeO | 0 | 0 | 0 | 0 | 0 | 0 | 0 | 0 | 0 | 0 | 0 | 0 |  | 0 | 0
Totals | 91.75 | 91.04 | 91.62 | 91.91 | 91.9 | 91.95 | 91.8 | 92.15 | 91.79 | 92.18 | 91.65 | 92.59 |  | 91.86083 | 0.3724967
Ideal Formula: Mn2+Mn3+2O4
(2/3) of MnO must be Mn2O3 : | [8 empty] | Molar Weight
61.0925 | [7 empty] | MgO | 40.31
Convert MnO to Mn2O3 : | [7 empty] | Al2O3 | 101.96
1.112771 | [7 empty] | SiO2 | 30.32
Convert to X percentage of Mn2O3: | [7 empty] | TiO2 | 79.87
67.98198 | [7 empty] | MnO | 70.94
[8 empty] | FeO | 71.85
Wt % | [7 empty] | Mn2O3 | 157.87
MnO | 30.54166775 | [6 empty] | MnO1.5 | 78.94
Mn2O3 | 67.98198
Total | 98.74615
New Total for the Weight Percents of the oxides is 98.75
| Moles | # of Oxygen
MgO | 0.0004754817 | 1 | 0.0004754817
Al2O3 | 8.17314e-05 | 3 | 0.0002451942
SiO2 | 0.006431398 | 2 | 0.0128628
TiO2 | 5.216811e-05 | 2 | 0.0001043362
FeO | 0 | 1 | 0
MnO | 0.4305282 | 1 | 0.4305282
Mn2O3 | 0.43062 | 3 | 1.29186
Total |  |  | 1.736076
Scale 4 O
2.304047
| Cation per O |  | Cation
Mg | 1 |  | 0.001095532
Al | 0.6667 |  | 0.0003766447 | [5 empty] | Mn2+0.99 Mn3+1.98O4
Si | 0.5 |  | 0.01481824
Ti | 0.5 |  | 0.0001201977
Fe | 1 |  | 0 | [8 empty] | Bkg(+) | Standards
MnO | 1 |  | 0.9919569 | [5 empty] | TAP | Mg | 10 | 600 | spinel
Mn2O3 | 0.6667 |  | 1.984436 | [5 empty] | TAP | Al | 10 | 600 | spinel
[9 empty] | TAP | Si | 10 | 600 | qtz-s
[9 empty] | PET | Ti | 10 | 500 | rutile1
[9 empty] | PET | Mn | 10 | 600 | rhod-791
[9 empty] | LIF | Fe | 10 | 500 | magnet-s