## pdf_output
Electron Microprobe Data
Rruff ID: R040006 |  |  | Mineral: Montebrasite | [8 empty] | WDS scan: P Al F
Locality: Pala, San Diego County, California, USA
Weight Percents
Analysis | #52 | #53 | #54 | #55 | #56 | #57 | #58 | #59 | #60 | #61 | #63 | #64 | #65 | #66 | #67 | #68 | #69 | Average | StDev
F | 5.9766 | 5.7175 | 5.2512 | 5.873 | 5.7521 | 5.2512 | 5.5275 | 5.9421 | 5.873 | 5.6312 | 6.0112 | 5.1821 | 5.3893 | 5.2512 | 5.7175 | 5.8212 | 6.0976 | 5.6627 | 0.30082
Al2O3 | 35.25 | 35.03 | 35.17 | 34.78 | 35.22 | 35.23 | 34.72 | 35.02 | 34.95 | 34.93 | 34.75 | 35.14 | 35.47 | 34.62 | 35.32 | 35.12 | 35.34 | 35.0624 | 0.24263
P2O5 | 50.89 | 51.07 | 52.02 | 51.92 | 51.51 | 51.17 | 50.47 | 51.81 | 51.82 | 51.52 | 50.75 | 51.23 | 51.66 | 50.23 | 52.23 | 51.12 | 51.44 | 51.3447 | 0.55438
Totals* | 89.6 | 89.41 | 90.24 | 90.15 | 90.12 | 89.43 | 88.41 | 90.28 | 90.19 | 89.71 | 88.98 | 89.45 | 90.29 | 87.89 | 90.88 | 89.62 | 90.3 | 89.7029 | 0.75175
(OH+Li)** | 10.4 | 10.59 | 9.76 | 9.85 | 9.88 | 10.57 | 11.59 | 9.72 | 9.81 | 10.29 | 11.02 | 10.55 | 9.71 | 12.11 | 9.12 | 10.38 | 9.7 | 10.2971 | 0.75175
* = totals adjusted for the oxygen equivalent to fluorine (-O≡F)
** = calculated values
Cation numbers normalized to 4 O | [17 empty] | Average | StDev | in formula
P | 1.0136 | 1.0172 | 1.0225 | 1.0259 | 1.0184 | 1.0158 | 1.0161 | 1.0226 | 1.0234 | 1.0215 | 1.0178 | 1.0172 | 1.0168 | 1.0154 | 1.0225 | 1.0166 | 1.0166 | 1.0188 | 0.0035036 | 1
Al | 0.97738 | 0.97133 | 0.96243 | 0.95676 | 0.96937 | 0.97364 | 0.97314 | 0.96229 | 0.96094 | 0.96416 | 0.97025 | 0.97133 | 0.97194 | 0.9743 | 0.96257 | 0.97231 | 0.97231 | 0.96861 | 0.0058393 | 1
Totals | 1.991 | 1.9885 | 1.985 | 1.9827 | 1.9877 | 1.9895 | 1.9893 | 1.9849 | 1.9844 | 1.9857 | 1.9881 | 1.9885 | 1.9888 | 1.9897 | 1.985 | 1.9889 | 1.9889 | 1.9874 | 0.0023357
F | 0.7681 | 0.73484 | 0.66605 | 0.74884 | 0.73381 | 0.67266 | 0.71809 | 0.7568 | 0.74845 | 0.72045 | 0.77794 | 0.66393 | 0.6845 | 0.68498 | 0.72223 | 0.74699 | 0.77759 | 0.72507 | 0.038305 | 0.73
OH | 0.2319 | 0.26516 | 0.33395 | 0.25116 | 0.26619 | 0.32734 | 0.28191 | 0.2432 | 0.25155 | 0.27955 | 0.22206 | 0.33607 | 0.3155 | 0.31502 | 0.27777 | 0.25301 | 0.22241 | 0.27493 | 0.038305 | 0.27
Ideal Chemistry: | #55: LiAl(PO4)(OH,F)
Calculated Chemistry: | #55: LiAl1.00(P1.00O4)(F0.73(OH)0.27)Σ=1
Mineral calibration data
Xtal | #52: El; #53: Line; #54: Pk(s); #55: Bkg(s); #56: Bkg(+); #57: Bkg(-); #59: Standards
TAP | #52: Na; #53: Ka; #54: 20; #55: 10; #56: 600; #57: -600; #59: albite-Cr
TAP | #52: Mg; #53: Ka; #54: 20; #55: 10; #56: 600; #57: -600; #59: diopside
TAP | #52: F; #53: Ka; #54: 20; #55: 10; #56: 0; #57: -700; #59: MgF2
TAP | #52: Al; #53: Ka; #54: 20; #55: 10; #56: 600; #57: -600; #59: anor-s
PET | #52: P; #53: Ka; #54: 20; #55: 10; #56: 600; #57: -600; #59: LaPO4
PET | #52: V; #53: Ka; #54: 20; #55: 10; #56: 600; #57: -600; #59: v
PET | #52: Ca; #53: Ka; #54: 20; #55: 10; #56: 600; #57: -600; #59: diopside
LIF | #52: Mn; #53: Ka; #54: 20; #55: 10; #56: 500; #57: -500; #59: rhod-791
LIF | #52: Fe; #53: Ka; #54: 20; #55: 10; #56: 500; #57: -250; #59: fayalite
Instrument: Cameca SX50
Sample Voltage: 15 kV
Acceleration Current: 20 nA
Beam Size: 10 microns
Date of Analysis: 3/07/2005