## pdf_output
witherite R040040
| #21 | #22 | #23 | #24 | #25 | #26 | #27 | #28 | #29 | #30 | #31 | #32 | #33 | #34 | #35 | #36 | #37 | #38 | #39 | #40
Ox | Wt | Percents | Average | Standard | Dev | [15 empty] | average | stdev
BaO | 75.92 | 77.25 | 75.84 | 76.13 | 76.06 | 76.82 | 77.64 | 77.27 | 76.51 | 77.23 | 75.52 | 75.39 | 75.09 | 76.47 | 75.01 | 76.25 | 75.88 | 75.81 | 78.33 | 76.83 | 76.3625 | 0.8765115
SrO | 1.51 | 1.39 | 0.7 | 1.04 | 0.76 | 0.87 | 0.65 | 0.97 | 0.95 | 0.89 | 1.07 | 1 | 0.92 | 1.02 | 1.65 | 1.54 | 1.17 | 1.31 | 1.19 | 1.3 | 1.095 | 0.2821627
PbO | 1.38 | 0 | 2.59 | 0.76 | 0 | 0 | 0 | 0 | 0 | 0 | 1.83 | 0 | 1.45 | 0.23 | 0.77 | 0 | 0.69 | 3.51 | 0 | 0 | 0.6605 | 1.009385 | not present in the wds scn; not in totals
ZnO | 0 | 0 | 0 | 0 | 0.12 | 0.04 | 0.01 | 0.02 | 0.04 | 0 | 0.11 | 0 | 0 | 0 | 0.05 | 0 | 0 | 0.14 | 0 | 0 | 0.0265 | 0.04487116 | not present in the wds scn; not in totals
CaO | 0.03 | 0.03 | 0 | 0.03 | 0.01 | 0.03 | 0.05 | 0.04 | 0.03 | 0 | 0 | 0.04 | 0.01 | 0.02 | 0 | 0 | 0.09 | 0.02 | 0.01 | 0.02 | 0.023 | 0.02202869 | not present in the wds scn; not in totals
MnO | 0 | 0 | 0.01 | 0 | 0.03 | 0.02 | 0 | 0.04 | 0 | 0 | 0.06 | 0 | 0 | 0.04 | 0 | 0 | 0 | 0 | 0.12 | 0.13 | 0.0225 | 0.03931988 | not present in the wds scn; not in totals
MgO | 0 | 0.01 | 0 | 0.01 | 0.01 | 0 | 0.04 | 0 | 0.01 | 0 | 0 | 0 | 0.01 | 0 | 0 | 0.02 | 0 | 0.04 | 0.01 | 0 | 0.008 | 0.01239694 | not present in the wds scn; not in totals
SO3 | 0 | 0 | 0 | 0 | 0 | 0 | 0.03 | 0.04 | 0 | 0 | 0 | 0.06 | 0 | 0 | 0 | 0 | 0 | 0 | 0 | 0.06 | 0.0095 | 0.02038446 | not present in the wds scn; not in totals
Totals | 77.43 | 78.64 | 76.54 | 77.17 | 76.82 | 77.69 | 78.29 | 78.24 | 77.46 | 78.12 | 76.59 | 76.39 | 76.01 | 77.49 | 76.66 | 77.79 | 77.05 | 77.12 | 79.52 | 78.13 | 77.4575 | 0.8660064
CO2 | 22.57 | 21.36 | 23.46 | 22.83 | 23.18 | 22.31 | 21.71 | 21.76 | 22.54 | 21.88 | 23.41 | 23.61 | 23.99 | 22.51 | 23.34 | 22.21 | 22.95 | 22.88 | 20.48 | 21.87 | 22.5425 | 0.8660064
Cation | Numbers | Normalized | to | 3 | O | [15 empty] | average | stdev | in formula
Ba | 0.9674695 | 1.015825 | 0.9466546 | 0.9647111 | 0.9559325 | 0.9867287 | 1.013253 | 1.006446 | 0.9768456 | 1.002974 | 0.9431347 | 0.9369867 | 0.9247174 | 0.9769396 | 0.93731 | 0.9805634 | 0.9583916 | 0.9589229 | 1.054751 | 0.9971876 | 0.9752872 | 0.03260699 | 0.98
Sr | 0.02847304 | 0.02704651 | 0.01292907 | 0.01950072 | 0.01413385 | 0.01653555 | 0.01255226 | 0.01869508 | 0.01794763 | 0.01710289 | 0.01977295 | 0.01839058 | 0.0167645 | 0.01928203 | 0.03050871 | 0.02930437 | 0.02186641 | 0.02451909 | 0.02371071 | 0.02496694 | 0.02070014 | 0.005385439 | 0.02
C | 1.002029 | 0.9785641 | 1.020208 | 1.007894 | 1.014967 | 0.9983679 | 0.9870972 | 0.9874294 | 1.002603 | 0.9899617 | 1.018546 | 1.022311 | 1.029259 | 1.001889 | 1.016091 | 0.9950661 | 1.009871 | 1.008279 | 0.9607694 | 0.9889227 | 1.002006 | 0.01674092
Totals | 2.013 | 2.028 | 2.024 | 2.024 | 2.023 | 2.032 | 2.038 | 2.031 | 2.027 | 2.029 | 2.02 | 2.019 | 2.023 | 2.025 | 2.016 | 2.028 | 2.024 | 2.019 | 2.036 | 2.03 | 2.02545 | 0.006353408
|  |  |  | ideal |  |  | BaCO3
|  |  |  | measured |  |  | (Ba0.98Sr0.02)Σ=1CO3 |  |  |  | CO2 estimated by difference
Xtal | El | Line | Pk(s) | Bkg(s) | Bkg(+) | Bkg(-) | Standards
TAP | Mg | Ka | 20 | 10 | 600 | -600 | dolom-s
TAP | Zn | La | 20 | 10 | 600 | -600 | gahnite
PC2 | C | Ka | 40 | 20 | 5000 | -5000 | calc-s
PET | Ca | Ka | 40 | 20 | 600 | -600 | calc-s
PET | Sr | La | 40 | 20 | 600 | -600 | srcarb-s
PET | S | Ka | 40 | 20 | 600 | -600 | barite2
LIF | Ba | La | 40 | 20 | 500 | -500 | barite2
LIF | Pb | La | 40 | 20 | 500 | -500 | wulfenite
LIF | Mn | Ka | 40 | 20 | 500 | -500 | mncarb1