## pdf_output
zirconR050488
| #1 | #2 | #3 | #4 | #5 | #6 | #7 | #8 | #9 | #10 | #11 | #12 | #13 | #14 | #15 | #16 | #17 | #18 | #19 | #20
Ox | Wt | Percents | Average | Standard | Dev | [15 empty] | average | stdev
ZrO2 | 65.66 | 65.85 | 65.92 | 66.03 | 66.1 | 65.72 | 65.24 | 66.56 | 66.21 | 65.55 | 66.22 | 66.09 | 65.96 | 66.57 | 66.98 | 66 | 65.31 | 65.8 | 65.22 | 65.94 | 65.9465 | 0.4463805
HfO2 | 1.34 | 1.23 | 1.25 | 1.23 | 1.22 | 1.22 | 1.29 | 1.37 | 1.2 | 1.35 | 1.47 | 1.53 | 1.42 | 1.39 | 1.21 | 1.25 | 1.28 | 1.3 | 1.4 | 1.44 | 1.3195 | 0.09773622
SiO2 | 32.47 | 32.32 | 32.58 | 32.23 | 32.3 | 32.44 | 32.66 | 32.11 | 32.43 | 32.41 | 32.45 | 31.92 | 32.36 | 32.25 | 32.62 | 32.06 | 32.85 | 31.5 | 33.17 | 32.02 | 32.3575 | 0.3532984
Totals | 99.47 | 99.4 | 99.75 | 99.49 | 99.62 | 99.38 | 99.19 | 100.04 | 99.84 | 99.31 | 100.14 | 99.54 | 99.74 | 100.21 | 100.81 | 99.31 | 99.44 | 98.6 | 99.79 | 99.4 | 99.6235 | 0.4570762
Cation | Numbers | Normalized | to | 4 | O | [17 empty] | in formula
Si | 1.001098 | 0.9978384 | 1.001231 | 0.9950941 | 0.9956986 | 1.000713 | 1.007407 | 0.9886664 | 0.9969719 | 1.000957 | 0.9960259 | 0.9885002 | 0.996798 | 0.9906803 | 0.9941286 | 0.9925869 | 1.009822 | 0.985058 | 1.014817 | 0.9915791 | 0.9972836 | 0.00740227 | 1
Zr | 0.9871089 | 0.9913216 | 0.9878033 | 0.9940656 | 0.9935661 | 0.9885443 | 0.9812345 | 0.9992927 | 0.9924976 | 0.987141 | 0.9910944 | 0.9979748 | 0.9907161 | 0.9971312 | 0.9953451 | 0.996366 | 0.9789465 | 1.003338 | 0.972956 | 0.9956917 | 0.9911067 | 0.007282351 | 0.99
Hf | 0.01179318 | 0.01083992 | 0.01096542 | 0.01084029 | 0.01073537 | 0.01074287 | 0.01135823 | 0.01204099 | 0.01053051 | 0.01190152 | 0.01287969 | 0.013525 | 0.01248588 | 0.01218851 | 0.01052631 | 0.01104707 | 0.01123185 | 0.0116045 | 0.01222651 | 0.01272918 | 0.01160964 | 0.0008675116 | 0.01
Totals | 2 | 2 | 2 | 2 | 2 | 2 | 2 | 2 | 2 | 2 | 2 | 2 | 2 | 2 | 2 | 2 | 2 | 2 | 2 | 2 | 2 | 0
|  |  | ideal |  |  | ZrSiO4
|  |  | measured |  |  | (Zr0.99Hf0.01)Σ=1Si1.00O4
Xtal | El | Line | Pk(s) | Bkg(s) | Bkg(+) | Bkg(-) | Standards
PET | Zr | La | 20 | 10 | 500 | -500 | zircon-s
LIF | Hf | La | 20 | 10 | 500 | -500 | hf
TAP | Si | Ka | 20 | 10 | 600 | -600 | kspar-OR1