## pdf_output
| cordierite84 | cordierite84 | cordierite84 | cordierite84 | cordierite84 | cordierite84 | cordierite84 | cordierite84 | cordierite84 | cordierite84 | cordierite84 | cordierite84 | cordierite84 | cordierite84 | cordierite84 | cordierite84 | cordierite84 | cordierite84 | cordierite84 | cordierite84
| #21 | #22 | #23 | #24 | #25 | #26 | #27 | #28 | #29 | #30 | #31 | #32 | #33 | #34 | #35 | #36 | #37 | #38 | #39 | #40
Ox | Wt | Percents | Average | Standard | Dev | [15 empty] | average | stdev
SiO2 | 48.76 | 48.93 | 48.66 | 48.44 | 48.79 | 48.68 | 48.56 | 48.67 | 48.69 | 48.57 | 48.88 | 48.82 | 48.6 | 48.6 | 48.82 | 47.99 | 48.41 | 48.39 | 48.5 | 48.39 | 48.6075 | 0.2179057
Al2O3 | 34.19 | 34.03 | 33.94 | 34.13 | 34.09 | 33.9 | 34.16 | 34.22 | 33.76 | 33.84 | 33.67 | 33.93 | 33.85 | 33.9 | 33.59 | 33.43 | 33.75 | 33.62 | 33.69 | 33.72 | 33.8705 | 0.2198199
MgO | 12.48 | 12.51 | 12.55 | 12.48 | 12.54 | 12.54 | 12.53 | 12.65 | 12.53 | 12.44 | 12.69 | 12.53 | 12.62 | 12.71 | 12.59 | 12.52 | 12.52 | 12.7 | 12.6 | 12.61 | 12.567 | 0.07650937
FeO | 1.94 | 2.08 | 1.99 | 2.09 | 2.01 | 2.1 | 2.07 | 2.05 | 2.06 | 1.92 | 2.13 | 2 | 2 | 1.98 | 2.01 | 2.06 | 2.03 | 2.11 | 2.02 | 1.95 | 2.03 | 0.05830952
Na2O | 0.24 | 0.2 | 0.19 | 0.2 | 0.22 | 0.18 | 0.2 | 0.19 | 0.17 | 0.2 | 0.17 | 0.18 | 0.18 | 0.2 | 0.21 | 0.19 | 0.17 | 0.21 | 0.17 | 0.19 | 0.193 | 0.01838191
CaO | 0.05 | 0.07 | 0.05 | 0.07 | 0.05 | 0.06 | 0.05 | 0.06 | 0.04 | 0.04 | 0.05 | 0.07 | 0.05 | 0.05 | 0.03 | 0.05 | 0.05 | 0.06 | 0.07 | 0.05 | 0.0535 | 0.01089423
MnO | 0.06 | 0.02 | 0.04 | 0.03 | 0.02 | 0.02 | 0.07 | 0.04 | 0.05 | 0.08 | 0.04 | 0.08 | 0.04 | 0.05 | 0.05 | 0.05 | 0.03 | 0.05 | 0.04 | 0.04 | 0.045 | 0.01762176
K2O | 0.01 | 0.01 | 0.02 | 0 | 0.01 | 0 | 0.01 | 0.03 | 0.01 | 0 | 0.01 | 0 | 0.01 | 0.02 | 0 | 0.02 | 0 | 0 | 0 | 0 | 0.008 | 0.008944272 | not present in the wds scan
TiO2 | 0 | 0 | 0.01 | 0.03 | 0.01 | 0 | 0 | 0 | 0 | 0 | 0.01 | 0.01 | 0 | 0.02 | 0.02 | 0.02 | 0 | 0.01 | 0 | 0.01 | 0.0075 | 0.009104655 | not present in the wds scan
Cr2O3 | 0 | 0 | 0.06 | 0 | 0.01 | 0 | 0 | 0 | 0.02 | 0 | 0 | 0.02 | 0 | 0 | 0 | 0.01 | 0 | 0 | 0.04 | 0 | 0.008 | 0.01609184 | not present in the wds scan
NiO | 0.02 | 0 | 0 | 0 | 0 | 0 | 0.02 | 0.05 | 0.01 | 0 | 0 | 0.02 | 0 | 0 | 0 | 0.04 | 0 | 0 | 0 | 0.03 | 0.0095 | 0.01538112 | not present in the wds scan
Totals | 97.75 | 97.85 | 97.5 | 97.46 | 97.73 | 97.47 | 97.67 | 97.95 | 97.37 | 97.1 | 97.64 | 97.66 | 97.35 | 97.54 | 97.33 | 96.37 | 96.97 | 97.17 | 97.12 | 96.99 | 97.3995 | 0.371065
H2O* | 2.28 | 2.16 | 2.58 | 2.56 | 2.28 | 2.52 | 2.36 | 2.12 | 2.7 | 2.91 | 2.37 | 2.39 | 2.66 | 2.51 | 2.7 | 3.71 | 3.04 | 2.86 | 2.91 | 3.05 | 2.6335 | 0.3762037
Cation | Numbers | Normalized | to | 18 | O | [15 empty] | average | stdev | in formula |  | (+) charges
Si | 4.916 | 4.929 | 4.919 | 4.901 | 4.92 | 4.923 | 4.904 | 4.901 | 4.929 | 4.927 | 4.936 | 4.927 | 4.92 | 4.912 | 4.943 | 4.912 | 4.92 | 4.914 | 4.923 | 4.917 | 4.91965 | 0.01083015 | 4.96 | 4 | 19.84
IVAl | 0.084 | 0.071 | 0.081 | 0.099 | 0.08 | 0.077 | 0.096 | 0.099 | 0.071 | 0.073 | 0.064 | 0.073 | 0.08 | 0.088 | 0.057 | 0.088 | 0.08 | 0.086 | 0.077 | 0.083 | 0.08035 | 0.01083015 | 0.04 | 3 | 0.12
Al | 3.978 | 3.969 | 3.962 | 3.971 | 3.971 | 3.963 | 3.969 | 3.963 | 3.958 | 3.973 | 3.943 | 3.963 | 3.958 | 3.95 | 3.951 | 3.945 | 3.963 | 3.938 | 3.953 | 3.955 | 3.9598 | 0.0107537 | 3.95 | 3 | 11.85
Fe3+ | 0.022 | 0.031 | 0.038 | 0.029 | 0.029 | 0.037 | 0.031 | 0.037 | 0.042 | 0.027 | 0.057 | 0.037 | 0.042 | 0.05 | 0.049 | 0.055 | 0.037 | 0.062 | 0.047 | 0.045 | 0.0402 | 0.0107537 | 0.05 | 3 | 0.15
Mg | 1.875 | 1.878 | 1.891 | 1.882 | 1.884 | 1.891 | 1.887 | 1.898 | 1.892 | 1.881 | 1.91 | 1.886 | 1.905 | 1.916 | 1.901 | 1.912 | 1.897 | 1.923 | 1.906 | 1.91 | 1.89625 | 0.01369547 | 1.88 | 2 | 3.76
Fe2+ | 0.142 | 0.144 | 0.13 | 0.148 | 0.14 | 0.14 | 0.144 | 0.136 | 0.133 | 0.136 | 0.123 | 0.132 | 0.128 | 0.118 | 0.121 | 0.122 | 0.136 | 0.118 | 0.124 | 0.121 | 0.1318 | 0.009512319 | 0.11 | 2 | 0.22
Ca | 0.005 | 0.007 | 0.006 | 0.007 | 0.005 | 0.007 | 0.005 | 0.006 | 0.005 | 0.005 | 0.005 | 0.008 | 0.005 | 0.006 | 0.004 | 0.005 | 0.005 | 0.007 | 0.007 | 0.006 | 0.0058 | 0.001056309 | 0.01 | 2 | 0.02
Na | 0.047 | 0.039 | 0.036 | 0.039 | 0.043 | 0.036 | 0.039 | 0.036 | 0.034 | 0.04 | 0.034 | 0.036 | 0.035 | 0.039 | 0.041 | 0.037 | 0.034 | 0.041 | 0.033 | 0.037 | 0.0378 | 0.003488326 | 0.04 | 1 | 0.04
Totals | 11.069 | 11.068 | 11.063 | 11.076 | 11.072 | 11.074 | 11.075 | 11.076 | 11.064 | 11.062 | 11.072 | 11.062 | 11.073 | 11.079 | 11.067 | 11.076 | 11.072 | 11.089 | 11.07 | 11.074 | 11.07165 | 0.006491087 |  |  | 36
Al tot | 4.062 | 4.04 | 4.043 | 4.07 | 4.051 | 4.04 | 4.065 | 4.062 | 4.029 | 4.046 | 4.007 | 4.036 | 4.038 | 4.038 | 4.008 | 4.033 | 4.043 | 4.024 | 4.03 | 4.038 | 4.04015 | 0.01675607 | 0.05
Fe tot | 0.164 | 0.175 | 0.168 | 0.177 | 0.169 | 0.177 | 0.175 | 0.173 | 0.175 | 0.163 | 0.18 | 0.169 | 0.17 | 0.168 | 0.17 | 0.177 | 0.173 | 0.18 | 0.171 | 0.166 | 0.172 | 0.004984186 | 0.16
| ideal |  |  | Mg2Al4Si5O18
| measured |  |  | (Mg1.88Fe2+0.11Ca0.01)Σ=2(Al3.95Fe3+0.05)Σ=4(Si4.96Al0.04)Σ=5O18·0.90H2O·Na0.04
H2O estimated by difference and verifyed by RAMAN spectroscopy
Xtal | El | Line | Pk(s) | Bkg(s) | Bkg(+) | Bkg(-) | Standards
TAP | Na | Ka | 20 | 10 | 600 | -600 | albite-Cr
TAP | Si | Ka | 20 | 10 | 600 | -600 | diopside
TAP | Al | Ka | 20 | 10 | 600 | -600 | anor-s
TAP | Mg | Ka | 20 | 10 | 600 | -600 | diopside
PET | K | Ka | 20 | 10 | 600 | -600 | kspar-OR1
PET | Ca | Ka | 20 | 10 | 600 | -600 | wollast
PET | Mn | Ka | 20 | 10 | 600 | -600 | rhod-791
PET | Ti | Ka | 20 | 10 | 600 | -600 | rutile1
LIF | Fe | Ka | 20 | 10 | 500 | -500 | fayalite
LIF | Cr | Ka | 20 | 10 | 500 | -500 | chrom-s
LIF | Ni | Ka | 20 | 10 | 500 | -500 | nidi
Cation numbers normalized to 19 O (including H2O) | [20 empty] | average | stdev | in formula |  | (+) charges
Si | 4.976871 | 5.000785 | 4.955126 | 4.93727 | 4.980839 | 4.961831 | 4.957265 | 4.977733 | 4.954144 | 4.931004 | 4.989062 | 4.979303 | 4.946611 | 4.953606 | 4.966436 | 4.846575 | 4.912391 | 4.922523 | 4.927205 | 4.909355 | 4.949297 | 0.03515941 | 4.96 | 4 | 19.84
IVAl | 0.02312911 | -0.0007853679 | 0.04487413 | 0.0627302 | 0.01916112 | 0.03816891 | 0.04273528 | 0.02226715 | 0.04585634 | 0.06899592 | 0.01093826 | 0.02069745 | 0.05338942 | 0.04639351 | 0.0335641 | 0.1534253 | 0.08760903 | 0.07747705 | 0.07279485 | 0.09064504 | 0.05070334 | 0.03515941 | 0.04 | 3 | 0.12
0
Al | 4.089765 | 4.099811 | 4.028461 | 4.037184 | 4.082449 | 4.034197 | 4.067219 | 4.102562 | 4.002577 | 3.980056 | 4.039356 | 4.057895 | 4.00717 | 4.025915 | 3.993725 | 3.825596 | 3.948727 | 3.95327 | 3.961017 | 3.941277 | 4.013912 | 0.06712587 | 3.95 | 3 | 11.85
Fe3 | [20 empty] | 0.06286031 |  | 0.05 | 3 | 0.15
0
Mg | 1.89896 | 1.906026 | 1.905175 | 1.896295 | 1.908437 | 1.90545 | 1.906879 | 1.928721 | 1.90059 | 1.882765 | 1.930891 | 1.905155 | 1.91487 | 1.931254 | 1.909331 | 1.884938 | 1.89396 | 1.925947 | 1.908262 | 1.907183 | 1.907554 | 0.01362908 | 1.88 | 2 | 3.76
Fe | 0.1655962 | 0.1777798 | 0.1694695 | 0.1781497 | 0.1716025 | 0.1790056 | 0.1767217 | 0.1753396 | 0.1752879 | 0.1630138 | 0.1818123 | 0.1705912 | 0.1702384 | 0.1687743 | 0.1710012 | 0.1739832 | 0.1722701 | 0.1795025 | 0.1716194 | 0.1654472 | 0.1728603 | 0.005100199 | 0.11 | 2 | 0.22
Ca | 0.005468092 | 0.007665389 | 0.005455389 | 0.007644585 | 0.005469087 | 0.006552632 | 0.005468983 | 0.006574983 | 0.004360758 | 0.004351113 | 0.005468029 | 0.007649656 | 0.005452738 | 0.005460449 | 0.003269953 | 0.005410374 | 0.00543627 | 0.00653968 | 0.007619563 | 0.005435155 | 0.005837644 | 0.001193914 | 0.01 | 2 | 0.02
Na | 0.04749532 | 0.03963144 | 0.03751311 | 0.03952388 | 0.0435453 | 0.03557221 | 0.03958588 | 0.03767652 | 0.03353703 | 0.03936807 | 0.03364213 | 0.03559509 | 0.03552146 | 0.03952411 | 0.0414203 | 0.03720357 | 0.03344673 | 0.04141888 | 0.03348534 | 0.03737398 | 0.03810402 | 0.003663388 | 0.04 | 1 | 0.04
Mn | 0.004661403 | 0.001555843 | 0.003100382 | 0.00232743 | 0.001554084 | 0.001551651 | 0.005439189 | 0.003113887 | 0.003872322 | 0.006182013 | 0.003107566 | 0.006210598 | 0.003098876 | 0.003879073 | 0.003871593 | 0.0038435 | 0.002317137 | 0.00387146 | 0.003093083 | 0.003088883 | 0.003486999 | 0.001365315 | trace
Total | 11.21195 | 11.23247 | 11.14917 | 11.16112 | 11.21306 | 11.16233 | 11.20131 | 11.25399 | 11.12023 | 11.07574 | 11.19428 | 11.1831 | 11.13635 | 11.17481 | 11.12262 | 10.93097 | 11.05616 | 11.11055 | 11.0851 | 11.05981 | 11.14175 | 0.07562701 |  |  | 36
H | 1.552307 | 1.472539 | 1.752477 | 1.740495 | 1.552589 | 1.713334 | 1.607035 | 1.446292 | 1.832494 | 1.970653 | 1.613563 | 1.625993 | 1.805939 | 1.70651 | 1.832149 | 2.499241 | 2.057697 | 1.940654 | 1.971977 | 2.064043 | 1.787899 | 0.2494171 | 1.79
[22 empty] | H2O | 0.895
Al tot | 4.112894 | 4.099026 | 4.073335 | 4.099914 | 4.10161 | 4.072366 | 4.109955 | 4.124829 | 4.048433 | 4.049052 | 4.050294 | 4.078593 | 4.060559 | 4.072308 | 4.027289 | 3.979021 | 4.036336 | 4.030747 | 4.033812 | 4.031922 | 4.064615 | 0.03671459