## pdf_output
bergslagite6024bergslagite6024bergslagite6024bergslagite6024bergslagite6024bergslagite6024bergslagite6024bergslagite6024bergslagite6024bergslagite6024bergslagite6024
| #102 | #103 | #105 | #106 | #107 | #108 | #109 | #110 | #111 | #112
Ox | Wt | Percents | Standard | Dev
As2O5 | 56.58 | 56.5 | 56.69 | 56.21 | 56.19 | 57.17 | 56.34 | 55.35 | 57.9 | 56.57 | 56.55 | 0.6632915
CaO | 26.73 | 26.52 | 26.27 | 25.98 | 26.38 | 26.5 | 26.61 | 19.81 | 26.59 | 26.27 | 25.766 | 2.10377
SiO2 | 2.49 | 0.91 | 0.37 | 0.79 | 0.05 | 0.21 | 1.18 | 0 | 0 | 0.13 | 0.613 | 0.7808407
MnO | 0.07 | 0.07 | 0.1 | 0.05 | 0.1 | 0.06 | 0.08 | 7.62 | 0.07 | 0.08 | 0.83 | 2.385815
FeO | 0.47 | 0.48 | 0.58 | 0.58 | 0.64 | 0.68 | 0.53 | 1.34 | 0.44 | 0.5 | 0.624 | 0.2629829
MgO | 0 | 0 | 0 | 0 | 0 | 0 | 0 | 0.2 | 0 | 0 | 0.02 | 0.06324555
Na2O | 0.05 | 0.07 | 0.05 | 0.07 | 0.06 | 0 | 0.04 | 1.88 | 0.03 | 0.06 | 0.231 | 0.5797787
P2O5 | 0.16 | 0.28 | 0.26 | 0.18 | 0.27 | 0.2 | 0.17 | 0.16 | 0.31 | 0.18 | 0.217 | 0.05677441
Al2O3 | 0.01 | 0.1 | 0 | 0.15 | 0.04 | 0.03 | 0.04 | 0 | 0 | 0 | 0.037 | 0.05056349
F | 0.25 | 0.11 | 0.16 | 0.18 | 0.16 | 0.15 | 0.13 | 0.05 | 0.12 | 0.23 | 0.154 | 0.05796551
K2O | 0 | 0 | 0.01 | 0.04 | 0.01 | 0 | 0.05 | 0.01 | 0.02 | 0 | 0.014 | 0.01776388
Cl | 0.02 | 0.02 | 0 | 0.06 | 0.02 | 0 | 0.06 | 0.01 | 0 | 0.01 | 0.02 | 0.02260777
SO3 | 0 | 0.02 | 0.03 | 0 | 0 | 0.01 | 0.03 | 0 | 0.05 | 0 | 0.014 | 0.01776388
Totals | 86.83 | 85.09 | 84.52 | 84.3 | 83.94 | 85.01 | 85.25 | 86.43 | 85.54 | 84.03 | 85.094 | 0.9691141
Cation | Numbers | Normalized | 3.5 | O | Avg | Cation | # | Standard | Dev | Norm
As | 0.961 | 0.983 | 1 | 0.993 | 1.001 | 1.003 | 0.98 | 0.979 | 1.008 | 1.008 | 0.9916 | 0.01539264 | 1
Ca | 0.931 | 0.946 | 0.949 | 0.94 | 0.963 | 0.953 | 0.949 | 0.718 | 0.949 | 0.96 | 0.9258 | 0.07357959 | 1
Si | 0.081 | 0.03 | 0.012 | 0.027 | 0.002 | 0.007 | 0.039 | 0 | 0 | 0.005 | 0.0203 | 0.02541238
F | 0.044 | 0.02 | 0.03 | 0.033 | 0.03 | 0.027 | 0.024 | 0.009 | 0.022 | 0.042 | 0.0281 | 0.01034354
Totals | 2.041 | 2.013 | 2.022 | 2.033 | 2.033 | 2.019 | 2.025 | 2.101 | 2.007 | 2.041 | 2.0335 | 0.02626045
CaBeAsO4(OH)
[9 empty] | Ca1.00Be1.00As1.00O4(OH) |  |  |  |  | trace amounts of Si?
Xtal | El | Line | Pk(s) | Bkg(s) | Bkg(+) | Bkg(-) | Standards
TAP | Na | Ka | 20 | 10 | 600 | -600 | albite-Cr
TAP | Si | Ka | 20 | 10 | 600 | -600 | diopside
TAP | As | La | 20 | 10 | 600 | -600 | as
TAP | F | Ka | 20 | 10 | 600 | -700 | MgF2
TAP | Mg | Ka | 20 | 10 | 600 | -600 | diopside
TAP | Al | Ka | 20 | 10 | 600 | -600 | anor-hk
PET | K | Ka | 20 | 10 | 600 | -600 | kspar-OR1
PET | Ca | Ka | 20 | 10 | 600 | -600 | diopside
PET | S | Ka | 20 | 10 | 600 | -600 | barite2
PET | P | Ka | 20 | 10 | 600 | -600 | apatite
PET | Cl | Ka | 20 | 10 | 600 | -600 | scap-s
PET | Mn | Ka | 20 | 10 | 600 | -600 | rhod-791
LIF | Fe | Ka | 20 | 10 | 500 | -500 | fayalite