## pdf_output
zincite R060027
| #21 | #22 | #23 | #24 | #25 | #26 | #27 | #28 | #29 | #30 | #31 | #32
Ox | Wt | Percents | Average | Standard | Dev | [7 empty] | average | stdev
ZnO | 98.55 | 99.25 | 99.55 | 99.18 | 99.58 | 98.89 | 99.42 | 99.23 | 98.78 | 99.14 | 99.05 | 99.33 | 99.1625 | 0.3075157
TiO2 | 0.03 | 0.03 | 0.04 | 0.01 | 0.01 | 0.01 | 0 | 0.02 | 0 | 0 | 0 | 0.01 | 0.01333333 | 0.01370689 | not present in the wds scan; not in totals
Cr2O3 | 0 | 0.01 | 0 | 0 | 0.01 | 0.06 | 0 | 0.01 | 0 | 0 | 0 | 0 | 0.0075 | 0.01712255 | not present in the wds scan; not in totals
MnO | 0.03 | 0 | 0 | 0 | 0 | 0 | 0.02 | 0.02 | 0.03 | 0 | 0 | 0 | 0.008333333 | 0.01267304 | not present in the wds scan; not in totals
FeO | 0 | 0 | 0 | 0.01 | 0.02 | 0 | 0 | 0 | 0 | 0.05 | 0 | 0 | 0.006666667 | 0.01497473 | not present in the wds scan; not in totals
Totals | 98.55 | 99.25 | 99.55 | 99.18 | 99.58 | 98.89 | 99.42 | 99.23 | 98.78 | 99.14 | 99.05 | 99.33 | 99.1625 | 0.3075157
Cation | Numbers | Normalized | to | 1 | O | [7 empty] | average | stdev
Zn | 0.999 | 0.999 | 0.999 | 1 | 0.999 | 0.999 | 1 | 0.999 | 1 | 0.999 | 1 | 1 | 0.9994167 | 0.0005149287
Totals | 1 | 0.999 | 0.999 | 1 | 1 | 0.999 | 1 | 1 | 1 | 1 | 1 | 1 | 0.99975 | 0.000452267
|  | ideal |  |  | ZnO
|  | measured |  |  | Zn1.00O
Xtal | El | Line | Pk(s) | Bkg(s) | Bkg(+) | Bkg(-) | Standards
PET | Ti | Ka | 20 | 10 | 600 | -600 | rutile1
PET | Cr | Ka | 20 | 10 | 600 | -600 | chrom-s
PET | Mn | Ka | 20 | 10 | 600 | -600 | rhod-791
LIF | Fe | Ka | 20 | 10 | 300 | -300 | fayalite
LIF | Zn | Ka | 20 | 10 | 500 | -500 | willemit2