## pdf_output
barbosalite7035barbosalite7035barbosalite7035barbosalite7035barbosalite7035barbosalite7035barbosalite7035barbosalite7035barbosalite7035barbosalite7035
| #9 | #10 | #11 | #12 | #13 | #14 | #15 | #16 | #17 | #18
Ox | Wt | Percents | Average | Standard | Dev | [5 empty] | average | stdev
Fe2O3 | 58.2 | 57.85 | 59.63 | 59.13 | 58.82 | 58.53 | 58.56 | 58.54 | 59.23 | 59.2 | 58.769 | 0.5368726
P2O5 | 35.36 | 35.99 | 36.03 | 36.04 | 36.79 | 35.54 | 36.14 | 36.48 | 36.65 | 36.01 | 36.103 | 0.4490001
MnO | 0.47 | 0.51 | 0.54 | 0.53 | 0.78 | 0.76 | 0.74 | 0.88 | 0.43 | 0.52 | 0.616 | 0.1571411
F | 0.466371 | 0.362733 | 0.587282 | 0.535463 | 0.587282 | 0.535463 | 0.414552 | 0.742739 | 0.414552 | 0.725466 | 0.5371903 | 0.1283456
As2O3 | 0.09 | 0 | 0.84 | 0.25 | 0 | 0 | 0.25 | 0.02 | 0 | 0 | 0.145 | 0.2643335 | not present in the wds scan
Al2O3 | 0.02 | 0 | 0.06 | 0.04 | 0.07 | 0.1 | 0.09 | 0.06 | 0.04 | 0 | 0.048 | 0.03457681 | not present in the wds scan
MgO | 0 | 0 | 0 | 0.04 | 0.04 | 0.02 | 0 | 0.02 | 0 | 0 | 0.012 | 0.01686548 | not present in the wds scan
SO3 | 0.02 | 0.01 | 0.03 | 0 | 0 | 0 | 0.03 | 0 | 0 | 0.01 | 0.01 | 0.01247219 | not present in the wds scan
CaO | 0 | 0.02 | 0.01 | 0 | 0.06 | 0 | 0.01 | 0 | 0 | 0.01 | 0.011 | 0.01852926 | not present in the wds scan
Totals* | 89.43 | 89.58 | 92.48 | 91.34 | 91.91 | 90.26 | 91.06 | 91.44 | 91.59 | 91.18 | 91.027 | 0.9850781
* = totals adjusted for F2=-O
Adjusting Fe2O3 and FeO (Fe2O3c = 0.7* Fe2O3 total measured; FeO=F2O3 tot - Fe2O3c | [10 empty] | average | stdev
Fe2O3* | 40.74 | 40.495 | 41.741 | 41.391 | 41.174 | 40.971 | 40.992 | 40.978 | 41.461 | 41.44 | 41.1383 | 0.3758108
FeO | 17.46 | 17.355 | 17.889 | 17.739 | 17.646 | 17.559 | 17.568 | 17.562 | 17.769 | 17.76 | 17.6307 | 0.1610618
P2O5 | 35.36 | 35.99 | 36.03 | 36.04 | 36.79 | 35.54 | 36.14 | 36.48 | 36.65 | 36.01 | 36.103 | 0.4490001
MnO | 0.47 | 0.51 | 0.54 | 0.53 | 0.78 | 0.76 | 0.74 | 0.88 | 0.43 | 0.52 | 0.616 | 0.1571411
F | 0.466371 | 0.362733 | 0.587282 | 0.535463 | 0.587282 | 0.535463 | 0.414552 | 0.742739 | 0.414552 | 0.725466 | 0.5371903 | 0.1283456
As2O3 | 0.09 | 0 | 0.84 | 0.25 | 0 | 0 | 0.25 | 0.02 | 0 | 0 | 0.145 | 0.2643335 | not present in the wds scan
Al2O3 | 0.02 | 0 | 0.06 | 0.04 | 0.07 | 0.1 | 0.09 | 0.06 | 0.04 | 0 | 0.048 | 0.03457681 | not present in the wds scan
MgO | 0 | 0 | 0 | 0.04 | 0.04 | 0.02 | 0 | 0.02 | 0 | 0 | 0.012 | 0.01686548 | not present in the wds scan
SO3 | 0.02 | 0.01 | 0.03 | 0 | 0 | 0 | 0.03 | 0 | 0 | 0.01 | 0.01 | 0.01247219 | not present in the wds scan
CaO | 0 | 0.02 | 0.01 | 0 | 0.06 | 0 | 0.01 | 0 | 0 | 0.01 | 0.011 | 0.01852926 | not present in the wds scan
Totals | 89.43 | 89.58 | 92.48 | 91.34 | 91.91 | 90.26 | 91.06 | 91.44 | 91.59 | 91.18 | 91.027 | 0.9850781
Cation numbers normalized to 9 O | [10 empty] | average | stdev | in formula |  | (+) charges
P | 1.997536 | 2.001935 | 1.975718 | 1.983558 | 2.002415 | 1.976314 | 1.991103 | 1.997434 | 1.998637 | 1.981936 | 1.990659 | 0.01042399 | 2 | 5 | 10
Fe3 | 2.009315 | 2.002187 | 2.034504 | 2.024888 | 1.991968 | 2.025117 | 2.007427 | 1.994359 | 2.009716 | 2.027315 | 2.012679 | 0.01459303 | 2 | 3 | 6
Fe2 | 0.9570176 | 0.9536225 | 0.9690148 | 0.9644347 | 0.9487554 | 0.9645438 | 0.9561183 | 0.9498942 | 0.9572086 | 0.9655907 | 0.9586201 | 0.006950522 | 0.97 | 2 | 1.94
Mn | 0.02344716 | 0.02550579 | 0.02662287 | 0.02622625 | 0.03816975 | 0.03799728 | 0.03665538 | 0.04332122 | 0.02108282 | 0.0257318 | 0.03047603 | 0.007722273 | 0.03 | 2 | 0.06
Total | 4.987315 | 4.98325 | 5.00586 | 4.999106 | 4.981308 | 5.003972 | 4.991304 | 4.985009 | 4.986645 | 5.000573 | 4.992434 | 0.009118833 |  |  | 18
F | 0.09667076 | 0.07537492 | 0.1203037 | 0.1100933 | 0.1194105 | 0.1112345 | 0.08532106 | 0.1519237 | 0.08445212 | 0.1491609 | 0.1103946 | 0.02608572 | 0.11
|  |  |  | ideal |  |  | Fe2+Fe3+2(PO4)2(OH)2
|  |  |  | measured |  |  | (Fe2+0.97Mn0.03)Σ=1Fe3+2.00(P1.00O4)2((OH)1.89F0.11)Σ=2
Xtal | El | Line | Pk(s) | Bkg(s) | Bkg(+) | Bkg(-) | Standards
TAP | Al | Ka | 20 | 10 | 600 | -600 | anor-hk
TAP | F | Ka | 20 | 10 | 800 | -800 | MgF2
TAP | Mg | Ka | 20 | 10 | 600 | -600 | diopside
PET | P | Ka | 20 | 10 | 600 | -600 | apatite
PET | S | Ka | 20 | 10 | 600 | -600 | barite2
PET | Ca | Ka | 20 | 10 | 600 | -600 | diopside
PET | Mn | Ka | 20 | 10 | 600 | -600 | rhod-791
LIF | Fe | Ka | 20 | 10 | 500 | -500 | fayalite
LIF | As | Ka | 20 | 10 | 500 | -500 | as